## 5.24_3
feedrate (g/min) | Spot (mm) | P (W) | V (mm/min) | widths (mm) | heights (mm) | pow_cap | wth | wtss
5.24 | 3 | 300 | 200 | 2.005667 | 0.7706667 | 22.12182 | 2.602509 | 0.6685556
5.24 | 3 | 300 | 600 | 1.147333 | 0.1273333 | 5.662786 | 9.010471 | 0.3824444
5.24 | 3 | 300 | 1000 | 0 | 0 | 0 |  | 0
5.24 | 3 | 300 | 1400 | 0 | 0 | 0 |  | 0
5.24 | 3 | 300 | 1800 | 0 | 0 | 0 |  | 0
5.24 | 3 | 300 | 2200 | 0 | 0 | 0 |  | 0
5.24 | 3 | 300 | 2600 | 0 | 0 | 0 |  | 0
5.24 | 3 | 300 | 3000 | 0 | 0 | 0 |  | 0
5.24 | 3 | 900 | 200 | 3.097667 | 1.053333 | 65.20693 | 2.940823 | 1.032556
5.24 | 3 | 900 | 600 | 2.448667 | 0.3786667 | 52.97252 | 6.466549 | 0.8162222
5.24 | 3 | 900 | 1000 | 2.070667 | 0.2323333 | 44.04389 | 8.912482 | 0.6902222
5.24 | 3 | 900 | 1400 | 1.745 | 0.164 | 35.93422 | 10.64024 | 0.5816667
5.24 | 3 | 900 | 1800 | 1.537333 | 0.127 | 31.28015 | 12.10499 | 0.5124444
5.24 | 3 | 900 | 2200 | 1.331 | 0.095 | 23.94949 | 14.01053 | 0.4436667
5.24 | 3 | 900 | 2600 | 1.146 | 0.08 | 19.47519 | 14.325 | 0.382
5.24 | 3 | 900 | 3000 | 0.973 | 0.05766667 | 14.98092 | 16.87283 | 0.3243333
5.24 | 3 | 1500 | 200 | 3.666333 | 1.105 | 79.01934 | 3.317949 | 1.222111
5.24 | 3 | 1500 | 600 | 2.838333 | 0.4143333 | 68.3729 | 6.850362 | 0.9461111
5.24 | 3 | 1500 | 1000 | 2.579333 | 0.258 | 62.42048 | 9.997416 | 0.8597778
5.24 | 3 | 1500 | 1400 | 2.378333 | 0.187 | 56.34822 | 12.71836 | 0.7927778
5.24 | 3 | 1500 | 1800 | 2.111333 | 0.156 | 52.58302 | 13.53419 | 0.7037778
5.24 | 3 | 1500 | 2200 | 1.938 | 0.1216667 | 46.03136 | 15.92877 | 0.646
5.24 | 3 | 1500 | 2600 | 1.792 | 0.1043333 | 42.71559 | 17.17572 | 0.5973333
5.24 | 3 | 1500 | 3000 | 1.635 | 0.08966667 | 38.05153 | 18.2342 | 0.545
5.24 | 3 | 2100 | 200 | 3.779333 | 1.179333 | 85.84065 | 3.204635 | 1.259778
5.24 | 3 | 2100 | 600 | 3.022667 | 0.448 | 76.82214 | 6.747024 | 1.007556
5.24 | 3 | 2100 | 1000 | 2.834667 | 0.2926667 | 75.90331 | 9.685649 | 0.9448889
5.24 | 3 | 2100 | 1400 | 2.672333 | 0.212 | 71.51889 | 12.60535 | 0.8907778
5.24 | 3 | 2100 | 1800 | 2.424333 | 0.191 | 72.71737 | 12.69284 | 0.8081111
5.24 | 3 | 2100 | 2200 | 2.216333 | 0.1493333 | 61.74135 | 14.84152 | 0.7387778
5.24 | 3 | 2100 | 2600 | 2.065333 | 0.1296667 | 58.1659 | 15.92802 | 0.6884444
5.24 | 3 | 2100 | 3000 | 1.915 | 0.1086667 | 51.68416 | 17.6227 | 0.6383333
5.24 | 3 | 2700 | 200 | 4.057 | 1.247667 | 92.22252 | 3.25167 | 1.352333
5.24 | 3 | 2700 | 600 | 3.192333 | 0.475 | 83.89313 | 6.720702 | 1.064111
5.24 | 3 | 2700 | 1000 | 2.983 | 0.3003333 | 78.45006 | 9.932297 | 0.9943333
5.24 | 3 | 2700 | 1400 | 2.814667 | 0.217 | 72.00827 | 12.97081 | 0.9382222
5.24 | 3 | 2700 | 1800 | 2.537 | 0.1806667 | 67.23435 | 14.04244 | 0.8456667
5.24 | 3 | 2700 | 2200 | 2.350667 | 0.153 | 62.51037 | 15.36383 | 0.7835556
5.24 | 3 | 2700 | 2600 | 2.257333 | 0.1433333 | 66.47532 | 15.74884 | 0.7524444
5.24 | 3 | 2700 | 3000 | 2.126 | 0.1293333 | 66.36546 | 16.43814 | 0.7086667