## 5
feedrate (g/min) | Spot (mm) | P (W) | V (mm/min) | widths (mm) | heights (mm) | pow_cap | wth | wtss
5.07 | 3 | 1300 | 200 | 3.623508274 | 1.134471954 | 85.07173885 | 3.194004277 | 1.207836
5.07 | 3 | 1300 | 400 | 3.164895277 | 0.588618414 | 75.19972522 | 5.376820028 | 1.054965
5.07 | 3 | 1300 | 600 | 2.800565663 | 0.408093951 | 71.74141253 | 6.862551274 | 0.9335219
5.07 | 3 | 1300 | 800 | 2.575009806 | 0.315988092 | 69.8859543 | 8.149072305 | 0.858336602
5.07 | 3 | 1500 | 200 | 3.733997959 | 1.099507037 | 81.74641806 | 3.39606554 | 1.244666
5.07 | 3 | 1500 | 400 | 3.291533355 | 0.575502398 | 75.23547205 | 5.719408585 | 1.097177785
5.07 | 3 | 1500 | 600 | 2.903327448 | 0.408803914 | 74.18667143 | 7.102005021 | 0.967775816
5.07 | 3 | 1500 | 800 | 2.671074664 | 0.313261226 | 71.7839462 | 8.526668612 | 0.8903582
5.07 | 3 | 1700 | 200 | 3.791778175 | 1.126811578 | 84.52662115 | 3.365050775 | 1.263926
5.07 | 3 | 1700 | 400 | 3.345823491 | 0.595930466 | 78.15033807 | 5.614452829 | 1.115274497
5.07 | 3 | 1700 | 600 | 2.997946374 | 0.421033157 | 77.65660028 | 7.12045197 | 0.999315458
5.07 | 3 | 1700 | 800 | 2.766755926 | 0.321538912 | 75.1838696 | 8.604731257 | 0.922252
5.07 | 3 | 1900 | 200 | 3.84490495 | 1.093907787 | 86.37854423 | 3.514834611 | 1.281635
5.07 | 3 | 1900 | 400 | 3.400113626 | 0.619012881 | 81.68295941 | 5.492799476 | 1.133371
5.07 | 3 | 1900 | 600 | 3.024703365 | 0.431136772 | 79.0173281 | 7.015646911 | 1.008234455
5.07 | 3 | 1900 | 800 | 2.826577124 | 0.33380775 | 79.07303132 | 8.46767974 | 0.9421924
5.24 | 2.5 | 300 | 200 | 1.838 | 0.8506667 | 24.79841 | 2.160658 | 0.7352
5.24 | 2.5 | 300 | 600 | 1.401667 | 0.2206667 | 10.96603 | 6.351964 | 0.5606667
5.24 | 2.5 | 300 | 1000 | 0 | 0 | 0 | 0 | 0
5.24 | 2.5 | 300 | 1400 | 0 | 0 | 0 | 0 | 0
5.24 | 2.5 | 300 | 1800 | 0 | 0 | 0 | 0 | 0
5.24 | 2.5 | 300 | 2200 | 0 | 0 | 0 | 0 | 0
5.24 | 2.5 | 300 | 2600 | 0 | 0 | 0 | 0 | 0
5.24 | 2.5 | 300 | 3000 | 0 | 0 | 0 | 0 | 0
5.24 | 2.5 | 900 | 200 | 2.856 | 1.089 | 61.79128 | 2.62259 | 1.1424
5.24 | 2.5 | 900 | 600 | 2.273667 | 0.3933333 | 51.14485 | 5.780508 | 0.9094667
5.24 | 2.5 | 900 | 1000 | 1.943 | 0.241 | 44.1937 | 8.062241 | 0.7772
5.24 | 2.5 | 900 | 1400 | 1.777333 | 0.1683333 | 38.94039 | 10.55842 | 0.7109333
5.24 | 2.5 | 900 | 1800 | 1.503 | 0.12 | 30.02176 | 12.525 | 0.6012
5.24 | 2.5 | 900 | 2200 | 1.346 | 0.09633333 | 25.04809 | 13.97232 | 0.5384
5.24 | 2.5 | 900 | 2600 | 1.211333 | 0.07966667 | 21.16304 | 15.20502 | 0.4845333
5.24 | 2.5 | 900 | 3000 | 0.8196667 | 0.048 | 9.437977 | 17.07639 | 0.3278667
5.24 | 2.5 | 1500 | 200 | 3.342333 | 1.181 | 76.4626 | 2.830087 | 1.336933
5.24 | 2.5 | 1500 | 600 | 2.495667 | 0.4306667 | 63.96851 | 5.794892 | 0.9982667
5.24 | 2.5 | 1500 | 1000 | 2.345 | 0.29 | 65.91603 | 8.086207 | 0.938
5.24 | 2.5 | 1500 | 1400 | 2.257 | 0.2043333 | 61.87118 | 11.04568 | 0.9028
5.24 | 2.5 | 1500 | 1800 | 1.954333 | 0.1496667 | 50.42576 | 13.05791 | 0.7817333
5.24 | 2.5 | 1500 | 2200 | 1.835667 | 0.1176667 | 43.61444 | 15.60057 | 0.7342667
5.24 | 2.5 | 1500 | 2600 | 1.699 | 0.1123333 | 42.97525 | 15.12463 | 0.6796
5.24 | 2.5 | 1500 | 3000 | 1.286 | 0.07266667 | 23.52004 | 17.69725 | 0.5144
5.24 | 2.5 | 2100 | 200 | 3.566333 | 1.266333 | 84.25267 | 2.816267 | 1.426533
5.24 | 2.5 | 2100 | 600 | 2.68 | 0.4526667 | 70.85973 | 5.920471 | 1.072
5.24 | 2.5 | 2100 | 1000 | 2.528 | 0.288 | 68.01336 | 8.777778 | 1.0112
5.24 | 2.5 | 2100 | 1400 | 2.431 | 0.206 | 64.10833 | 11.80097 | 0.9724
5.24 | 2.5 | 2100 | 1800 | 2.148333 | 0.155 | 53.75153 | 13.86022 | 0.8593333
5.24 | 2.5 | 2100 | 2200 | 2.062333 | 0.138 | 53.94128 | 14.94444 | 0.8249333
5.24 | 2.5 | 2100 | 2600 | 2.001333 | 0.128 | 57.12723 | 15.63542 | 0.8005333
5.24 | 2.5 | 2100 | 3000 | 1.554333 | 0.082 | 31.16031 | 18.95528 | 0.6217333
5.24 | 2.5 | 2700 | 200 | 4.400333 | 1.103333 | 90.14517 | 3.988218 | 1.760133
5.24 | 2.5 | 2700 | 600 | 3.086667 | 0.4413333 | 77.00191 | 6.993958 | 1.234667
5.24 | 2.5 | 2700 | 1000 | 2.867 | 0.2753333 | 73.75604 | 10.41283 | 1.1468
5.24 | 2.5 | 2700 | 1400 | 2.665 | 0.1996667 | 70.2605 | 13.34725 | 1.066
5.24 | 2.5 | 2700 | 1800 | 2.398333 | 0.146 | 59.5042 | 16.42694 | 0.9593333
5.24 | 2.5 | 2700 | 2200 | 2.277667 | 0.133 | 59.87373 | 17.12531 | 0.9110667
5.24 | 2.5 | 2700 | 2600 | 2.183 | 0.1176667 | 58.68524 | 18.55241 | 0.8732
5.24 | 2.5 | 2700 | 3000 | 1.719 | 0.084 | 33.85687 | 20.46429 | 0.6876
5.24 | 3 | 300 | 200 | 2.005667 | 0.7706667 | 22.12182 | 2.602509 | 0.6685556
5.24 | 3 | 300 | 600 | 1.147333 | 0.1273333 | 5.662786 | 9.010471 | 0.3824444
5.24 | 3 | 300 | 1000 | 0 | 0 | 0 |  | 0
5.24 | 3 | 300 | 1400 | 0 | 0 | 0 |  | 0
5.24 | 3 | 300 | 1800 | 0 | 0 | 0 |  | 0
5.24 | 3 | 300 | 2200 | 0 | 0 | 0 |  | 0
5.24 | 3 | 300 | 2600 | 0 | 0 | 0 |  | 0
5.24 | 3 | 300 | 3000 | 0 | 0 | 0 |  | 0
5.24 | 3 | 900 | 200 | 3.097667 | 1.053333 | 65.20693 | 2.940823 | 1.032556
5.24 | 3 | 900 | 600 | 2.448667 | 0.3786667 | 52.97252 | 6.466549 | 0.8162222
5.24 | 3 | 900 | 1000 | 2.070667 | 0.2323333 | 44.04389 | 8.912482 | 0.6902222
5.24 | 3 | 900 | 1400 | 1.745 | 0.164 | 35.93422 | 10.64024 | 0.5816667
5.24 | 3 | 900 | 1800 | 1.537333 | 0.127 | 31.28015 | 12.10499 | 0.5124444
5.24 | 3 | 900 | 2200 | 1.331 | 0.095 | 23.94949 | 14.01053 | 0.4436667
5.24 | 3 | 900 | 2600 | 1.146 | 0.08 | 19.47519 | 14.325 | 0.382
5.24 | 3 | 900 | 3000 | 0.973 | 0.05766667 | 14.98092 | 16.87283 | 0.3243333
5.24 | 3 | 1500 | 200 | 3.666333 | 1.105 | 79.01934 | 3.317949 | 1.222111
5.24 | 3 | 1500 | 600 | 2.838333 | 0.4143333 | 68.3729 | 6.850362 | 0.9461111
5.24 | 3 | 1500 | 1000 | 2.579333 | 0.258 | 62.42048 | 9.997416 | 0.8597778
5.24 | 3 | 1500 | 1400 | 2.378333 | 0.187 | 56.34822 | 12.71836 | 0.7927778
5.24 | 3 | 1500 | 1800 | 2.111333 | 0.156 | 52.58302 | 13.53419 | 0.7037778
5.24 | 3 | 1500 | 2200 | 1.938 | 0.1216667 | 46.03136 | 15.92877 | 0.646
5.24 | 3 | 1500 | 2600 | 1.792 | 0.1043333 | 42.71559 | 17.17572 | 0.5973333
5.24 | 3 | 1500 | 3000 | 1.635 | 0.08966667 | 38.05153 | 18.2342 | 0.545
5.24 | 3 | 2100 | 200 | 3.779333 | 1.179333 | 85.84065 | 3.204635 | 1.259778
5.24 | 3 | 2100 | 600 | 3.022667 | 0.448 | 76.82214 | 6.747024 | 1.007556
5.24 | 3 | 2100 | 1000 | 2.834667 | 0.2926667 | 75.90331 | 9.685649 | 0.9448889
5.24 | 3 | 2100 | 1400 | 2.672333 | 0.212 | 71.51889 | 12.60535 | 0.8907778
5.24 | 3 | 2100 | 1800 | 2.424333 | 0.191 | 72.71737 | 12.69284 | 0.8081111
5.24 | 3 | 2100 | 2200 | 2.216333 | 0.1493333 | 61.74135 | 14.84152 | 0.7387778
5.24 | 3 | 2100 | 2600 | 2.065333 | 0.1296667 | 58.1659 | 15.92802 | 0.6884444
5.24 | 3 | 2100 | 3000 | 1.915 | 0.1086667 | 51.68416 | 17.6227 | 0.6383333
5.24 | 3 | 2700 | 200 | 4.057 | 1.247667 | 92.22252 | 3.25167 | 1.352333
5.24 | 3 | 2700 | 600 | 3.192333 | 0.475 | 83.89313 | 6.720702 | 1.064111
5.24 | 3 | 2700 | 1000 | 2.983 | 0.3003333 | 78.45006 | 9.932297 | 0.9943333
5.24 | 3 | 2700 | 1400 | 2.814667 | 0.217 | 72.00827 | 12.97081 | 0.9382222
5.24 | 3 | 2700 | 1800 | 2.537 | 0.1806667 | 67.23435 | 14.04244 | 0.8456667
5.24 | 3 | 2700 | 2200 | 2.350667 | 0.153 | 62.51037 | 15.36383 | 0.7835556
5.24 | 3 | 2700 | 2600 | 2.257333 | 0.1433333 | 66.47532 | 15.74884 | 0.7524444
5.24 | 3 | 2700 | 3000 | 2.126 | 0.1293333 | 66.36546 | 16.43814 | 0.7086667

## 10
feedrate (g/min) | Spot (mm) | P (W) | V (mm/min) | widths (mm) | heights (mm) | pow_cap | wth | wtss
9.79 | 1 | 300 |  | 1.474333 | 1.009333 | 16.7317 | 1.4607 | 1.474333
9.79 | 1 | 300 |  | 0.9626667 | 0.2736667 | 8.09857 | 3.517661 | 0.9626667
9.79 | 1 | 300 |  | 0.8416667 | 0.159 | 6.681988 | 5.293501 | 0.8416667
9.79 | 1 | 300 |  | 0.771 | 0.107 | 5.425775 | 7.205607 | 0.771
9.79 | 1 | 300 |  | 0.733 | 0.08 | 4.714811 | 9.1625 | 0.733
9.79 | 1 | 1500 |  | 2.365 | 0.2733333 | 27.50306 | 8.652439 | 2.365
9.79 | 1 | 1500 |  | 2.175333 | 0.1643333 | 21.32891 | 13.23732 | 2.175333
9.79 | 1 | 1500 |  | 1.940667 | 0.1196667 | 17.41593 | 16.21727 | 1.940667
9.79 | 1 | 1500 |  | 1.800667 | 0.09433333 | 15.17079 | 19.08834 | 1.800667
9.79 | 1 | 1500 |  | 1.611 | 0.078 | 13.62057 | 20.65385 | 1.611
9.79 | 4 | 900 |  | 3.978 | 1.691 | 67.37583 | 2.352454 | 0.9945
9.79 | 4 | 900 |  | 3.131333 | 0.5286667 | 45.01522 | 5.923077 | 0.7828333
9.79 | 4 | 900 |  | 2.701 | 0.2786667 | 29.10674 | 9.692584 | 0.67525
9.79 | 4 | 900 |  | 2.206 | 0.1783333 | 17.69925 | 12.37009 | 0.5515
9.79 | 4 | 900 |  | 1.71 | 0.105 | 10.19939 | 16.28571 | 0.4275
9.79 | 4 | 2100 |  | 3.514333 | 0.402 | 70.61525 | 8.742123 | 0.8785833
9.79 | 4 | 2100 |  | 3.144333 | 0.2863333 | 62.71447 | 10.98137 | 0.7860833
9.79 | 4 | 2100 |  | 2.976667 | 0.2076667 | 55.85608 | 14.33387 | 0.7441667
9.79 | 4 | 2100 |  | 2.738333 | 0.1676667 | 50.09888 | 16.33201 | 0.6845833
9.79 | 4 | 2100 |  | 2.649667 | 0.1406667 | 45.86517 | 18.83649 | 0.6624167
10.09 | 2.902236 | 1037.814697 | 570 | 2.63 | 0.64 | 49.23391241 | 3.907378336 | 0.8576146116
10.09 | 2.366884 | 2451.467285 | 1570 | 2.4 | 0.27 | 60.01323055 | 9.618691589 | 1.087083271
10.09 | 2.205152 | 1137.344238 | 1970 | 1.673 | 0.177 | 33.37550229 | 8.691256831 | 0.7212654729
10.09 | 1.881665 | 705.261475 | 260 | 2.204 | 1.234 | 37.5043864 | 1.721524118 | 1.128521814
10.09 | 3.400034 | 1974.402222 | 1650 | 2.663 | 0.242 | 57.82893304 | 10.44693878 | 0.7527865898
10.09 | 3.044826 | 977.44458 | 650 | 2.772 | 0.538 | 44.56722745 | 4.659754948 | 0.8118690526
10.09 | 3.622468 | 1253.039795 | 2760 | 2.028 | 0.134 | 25.23047572 | 9.811320755 | 0.3588713551
10.09 | 3.858214 | 1626.976929 | 1370 | 2.63 | 0.285 | 56.42515232 | 8.935314685 | 0.6623530991
10.09 | 2.120252 | 744.554443 | 300 | 2.327 | 1.088 | 39.39811137 | 2.022518382 | 1.037848331
10.09 | 3.169327 | 2531.517578 | 780 | 3.123 | 0.541 | 68.38083263 | 5.528162512 | 0.9445222913
10.09 | 1.416151 | 379.566345 | 1840 | 0.799 | 0.104 | 6.475822101 | 7.216666667 | 0.4586375323
10.09 | 3.379482 | 2257.125488 | 880 | 3.074 | 0.479 | 67.44371457 | 6.20083682 | 0.8770574899
10.09 | 3.459341 | 1456.701172 | 980 | 2.855 | 0.392 | 55.18431355 | 6.636363636 | 0.7491311206
10.09 | 2.702639 | 1976.258667 | 2990 | 2 | 0.155 | 48.96680624 | 11.96141479 | 0.6882162213
10.09 | 2.779516 | 793.437195 | 2540 | 1.018 | 0.104 | 11.30831789 | 7.502439024 | 0.2766668729
10.09 | 1.725125 | 668.296631 | 510 | 1.684 | 0.57 | 26.0624279 | 2.801405975 | 0.9239910151
10.09 | 2.310674 | 2158.766357 | 2020 | 2.284 | 0.204 | 50.75536534 | 10.1622276 | 0.9081765753
10.09 | 3.430565 | 1778.045654 | 1650 | 2.534 | 0.254 | 55.44286174 | 9.515625 | 0.7100871139
10.09 | 1.950295 | 575.251709 | 2940 | 0.713 | 0.071 | 7.682516477 | 8.5 | 0.3094403667
10.09 | 3.805311 | 2494.259277 | 2150 | 2.794 | 0.214 | 63.21953543 | 12.26229508 | 0.6879858177
10.09 | 2.253158 | 1297.8479 | 1860 | 1.827 | 0.203 | 38.50670069 | 8.486618005 | 0.7740247244
10.09 | 3.573807 | 2106.849609 | 2110 | 2.621 | 0.224 | 61.8484209 | 11.05369128 | 0.6912796354
10.09 | 1.526955 | 312.317719 | 2120 | 0.482 | 0.067 | 2.954408573 | 5.614173228 | 0.2334711894
10.09 | 3.510727 | 2628.89917 | 790 | 3.269 | 0.545 | 73.81490566 | 5.81261426 | 0.9056528747
10.09 | 1.342965 | 596.329346 | 1570 | 1.067 | 0.164 | 14.83001344 | 6.113496933 | 0.7420148701
10.09 | 1.885705 | 1680.174072 | 1520 | 2.021 | 0.259 | 42.84403964 | 7.396518375 | 1.013944387
10.09 | 3.861055 | 769.753052 | 2430 | 1.469 | 0.071 | 10.02456281 | 16.24637681 | 0.2903351545
10.09 | 2.126673 | 488.060486 | 2560 | 1.033 | 0.08 | 5.141010902 | 6.523178808 | 0.2315823824 | 4340_V08AL_Keyence Data
10.09 | 2.855762 | 1675.081299 | 1660 | 2.337 | 0.239 | 50.82606591 | 9.277661795 | 0.7780760442
10.09 | 1.768107 | 1571.880249 | 2150 | 1.785 | 0.187 | 38.41763937 | 8.902702703 | 0.931504711
10.09 | 1.61094 | 348.901306 | 2260 | 0.443 | 0.063 | 3.063795094 | 5.95 | 0.2216097434
10.09 | 1.97525 | 915.463989 | 1250 | 1.631 | 0.272 | 31.25363912 | 5.758683729 | 0.7973674218
10.09 | 2.820635 | 1244.741821 | 450 | 2.74 | 0.846 | 55.66400768 | 3.125592417 | 0.9352503957
10.09 | 3.573776 | 1438.416748 | 690 | 3.121 | 0.575 | 62.81650328 | 5.080729167 | 0.8188817654
10.09 | 2.370597 | 1533.350708 | 1460 | 2.167 | 0.277 | 45.51601549 | 7.330291971 | 0.847254932
10.09 | 3.920869 | 2263.007324 | 1880 | 2.871 | 0.246 | 67.74017071 | 11.11538462 | 0.7002274241
10.09 | 2.391518 | 2639.296143 | 2490 | 2.558 | 0.179 | 59.36837717 | 12.84078212 | 0.9611050387
10.09 | 3.521358 | 931.1073 | 340 | 3.172 | 1.078 | 56.93811558 | 2.816581751 | 0.8634452958
10.09 | 1.350532 | 903.544373 | 1590 | 1.326 | 0.206 | 23.10283591 | 5.887559809 | 0.9111224318
10.09 | 1.915207 | 1449.627686 | 2050 | 1.759 | 0.193 | 36.50318075 | 8.34625323 | 0.8432508862
10.09 | 2.195745 | 487.190155 | 290 | 2.031 | 1.002 | 30.19295553 | 1.929 | 0.8785173142
10.09 | 2.182885 | 560.988647 | 2470 | 0.996 | 0.102 | 9.93015275 | 6.576744186 | 0.3238833012
10.09 | 2.205486 | 1268.861694 | 1030 | 2.193 | 0.375 | 42.30864086 | 5.32705249 | 0.8973078949 | data_comp_4340_2.5mm_powder_v03_5.24gmin
10.09 | 2.265281 | 463.874512 | 340 | 2.107 | 0.825 | 27.79139234 | 2.359611886 | 0.8588338489
10.09 | 3.065049 | 954.870117 | 1620 | 1.967 | 0.205 | 30.16821519 | 7.837378641 | 0.5267452494
10.09 | 3.819129 | 1419.015259 | 340 | 3.63 | 1.101 | 69.17279571 | 3.177404719 | 0.916832084
10.09 | 3.043231 | 2583.60376 | 1030 | 3.221 | 0.441 | 72.03627577 | 6.669652856 | 0.9785652157
10.09 | 2.326908 | 2259.236816 | 340 | 4.229 | 1.031 | 68.45991613 | 4.016965584 | 1.780689224
10.09 | 3.571169 | 1248.757568 | 1750 | 2.628 | 0.22 | 40.94190256 | 9.697038724 | 0.596023319
10.09 | 3.029738 | 2076.606445 | 1990 | 2.525 | 0.235 | 63.03755197 | 10.26226013 | 0.7942931039
10.09 | 3.526337 | 2452.773682 | 2360 | 2.716 | 0.227 | 73.5164559 | 11.52422907 | 0.7418462841
10.33 | 3 | 1300 | 200 | 3.640284805 | 1.975286334 | 83.25032787 | 1.842914995 | 1.213428
10.33 | 3 | 1300 | 400 | 3.261166636 | 1.07872688 | 74.70052801 | 3.023162487 | 1.087056
10.33 | 3 | 1300 | 600 | 3.141571145 | 0.699813156 | 65.13536726 | 4.489157025 | 1.04719
10.33 | 3 | 1300 | 800 | 2.736326674 | 0.530801237 | 61.39491001 | 5.155087218 | 0.9121089
10.33 | 3 | 1500 | 200 | 3.948073039 | 1.976179639 | 83.73503724 | 1.997831048 | 1.316024
10.33 | 3 | 1500 | 400 | 3.408656584 | 1.076543713 | 76.00521632 | 3.166296494 | 1.136219
10.33 | 3 | 1500 | 600 | 3.241322045 | 0.740458994 | 71.19685071 | 4.37744976 | 1.080441
10.33 | 3 | 1500 | 800 | 2.880323439 | 0.555597364 | 67.30343977 | 5.184192048 | 0.960107813
10.33 | 3 | 1700 | 200 | 4.576468279 | 2.026222627 | 87.87153547 | 2.258620656 | 1.525489
10.33 | 3 | 1700 | 400 | 3.506180862 | 1.111532661 | 78.88644265 | 3.154366024 | 1.168726954
10.33 | 3 | 1700 | 600 | 3.211250319 | 0.768727339 | 75.23663899 | 4.177359326 | 1.070416773
10.33 | 3 | 1700 | 800 | 2.965604222 | 0.588224144 | 73.26865442 | 5.041622743 | 0.9885347
10.33 | 3 | 1900 | 200 | 5.01032663 | 2.014099802 | 90.49624614 | 2.4876258 | 1.670109
10.33 | 3 | 1900 | 400 | 3.571437308 | 1.144535517 | 81.69041526 | 3.120425059 | 1.190479
10.33 | 3 | 1900 | 600 | 3.239191107 | 0.783277417 | 75.8543511 | 4.135432779 | 1.079730369
10.33 | 3 | 1900 | 800 | 3.012172202 | 0.596814445 | 73.52296123 | 5.047083272 | 1.004057
10.44 | 2.902236 | 1037.814697 | 569.685364 | 2.621 | 0.641 | 46.498 | 4.089 | 0.903
10.44 | 2.366884 | 2451.467285 | 1572.261597 | 2.7045 | 0.2675 | 53.258 | 10.11 | 1.143
10.44 | 2.205152 | 1137.344238 | 1970.45752 | 1.7105 | 0.1885 | 31.336 | 9.074 | 0.776
10.44 | 1.881665 | 705.261475 | 262.512115 | 2.45 | 1.217 | 35.994 | 2.013 | 1.302
10.44 | 3.400034 | 1974.402222 | 1651.860962 | 2.707 | 0.253 | 55.831 | 10.7 | 0.796
10.44 | 2.84 | 2608 | 1740 | 2.779 | 0.26 | 60.903 | 10.688 | 0.979
10.44 | 2.783 | 2641 | 1280 | 2.958 | 0.3395 | 60.923 | 8.713 | 1.063
10.44 | 2.736 | 2219 | 1390 | 2.678 | 0.319 | 57.379 | 8.395 | 0.979
10.44 | 2.582 | 2247 | 1920 | 2.501 | 0.227 | 52.261 | 11.018 | 0.969
10.44 | 3.157 | 2700 | 1340 | 3.0345 | 0.323 | 63.326 | 9.395 | 0.961
10.44 | 3.012 | 2476 | 1010 | 3.0055 | 0.44 | 63.982 | 6.831 | 0.998
10.44 | 3.21 | 2674 | 860 | 3.2065 | 0.5155 | 67.866 | 6.22 | 0.999
10.44 | 2.529 | 2337 | 1050 | 2.841 | 0.417 | 60.279 | 6.813 | 1.123
10.44 | 2.431 | 1991 | 1530 | 2.431 | 0.2815 | 51.309 | 8.636 | 1
10.44 | 2.787 | 2528 | 2180 | 2.5595 | 0.201 | 54.011 | 12.734 | 0.918
10.47 | 3 | 300 | 200 | 2.001667 | 1.397667 | 23.8674 | 1.432149 | 0.6672222 | data_comp_4340_3mm_powder_v03_5.24gmin
10.47 | 3 | 300 | 600 | 1.304333 | 0.1606667 | 4.798472 | 8.118257 | 0.4347778
10.47 | 3 | 300 | 1000 | 0 | 0 | 0 | 0 | 0
10.47 | 3 | 300 | 1400 | 0 | 0 | 0 | 0 | 0
10.47 | 3 | 300 | 1800 | 0 | 0 | 0 | 0 | 0
10.47 | 3 | 300 | 2200 | 0 | 0 | 0 | 0 | 0
10.47 | 3 | 300 | 2600 | 0 | 0 | 0 | 0 | 0
10.47 | 3 | 300 | 3000 | 0 | 0 | 0 | 0 | 0
10.47 | 3 | 900 | 200 | 3.119 | 2.014333 | 67.88338 | 1.548403 | 1.039667
10.47 | 3 | 900 | 600 | 2.708667 | 0.6386667 | 50.89379 | 4.241127 | 0.9028889
10.47 | 3 | 900 | 1000 | 2.464333 | 0.3636667 | 40.53709 | 6.776352 | 0.8214444
10.47 | 3 | 900 | 1400 | 2.243667 | 0.2426667 | 32.25973 | 9.245879 | 0.7478889
10.47 | 3 | 900 | 1800 | 2.193 | 0.1943333 | 27.26132 | 11.28473 | 0.731
10.47 | 3 | 900 | 2200 | 1.908 | 0.153 | 20.56345 | 12.47059 | 0.636
10.47 | 3 | 900 | 2600 | 1.846 | 0.1243333 | 16.43976 | 14.84718 | 0.6153333
10.47 | 3 | 900 | 3000 | 1.718667 | 0.08866667 | 12.97087 | 19.38346 | 0.5728889
10.47 | 3 | 1500 | 200 | 3.770333 | 1.986667 | 81.56402 | 1.897819 | 1.256778
10.47 | 3 | 1500 | 600 | 3.007 | 0.7186667 | 66.27889 | 4.184137 | 1.002333
10.47 | 3 | 1500 | 1000 | 2.710667 | 0.4203333 | 59.53104 | 6.44885 | 0.9035556
10.47 | 3 | 1500 | 1400 | 2.476333 | 0.292 | 54.26772 | 8.480594 | 0.8254444
10.47 | 3 | 1500 | 1800 | 2.359667 | 0.2323333 | 49.16934 | 10.15638 | 0.7865556
10.47 | 3 | 1500 | 2200 | 2.228667 | 0.191 | 44.81073 | 11.66841 | 0.7428889
10.47 | 3 | 1500 | 2600 | 2.092667 | 0.1646667 | 40.35215 | 12.7085 | 0.6975556
10.47 | 3 | 1500 | 3000 | 1.964 | 0.1456667 | 36.66332 | 13.48284 | 0.6546667
10.47 | 3 | 2100 | 200 | 4.367667 | 1.984 | 88.34686 | 2.201445 | 1.455889
10.47 | 3 | 2100 | 600 | 3.218333 | 0.7816667 | 74.94613 | 4.117271 | 1.072778
10.47 | 3 | 2100 | 1000 | 2.96 | 0.468 | 69.02802 | 6.324786 | 0.9866667
10.47 | 3 | 2100 | 1400 | 2.783667 | 0.3263333 | 64.23954 | 8.530133 | 0.9278889
10.47 | 3 | 2100 | 1800 | 2.665 | 0.2633333 | 60.73066 | 10.12025 | 0.8883333
10.47 | 3 | 2100 | 2200 | 2.573333 | 0.2133333 | 57.62165 | 12.0625 | 0.8577778
10.47 | 3 | 2100 | 2600 | 2.512333 | 0.1846667 | 56.33706 | 13.60469 | 0.8374444
10.47 | 3 | 2100 | 3000 | 2.425667 | 0.1603333 | 53.00812 | 15.1289 | 0.8085556
10.47 | 3 | 2700 | 200 | 4.71 | 2.042 | 93.36527 | 2.306562 | 1.57
10.47 | 3 | 2700 | 600 | 3.539 | 0.798 | 81.24413 | 4.434837 | 1.179667
10.47 | 3 | 2700 | 1000 | 3.187333 | 0.4903333 | 75.6759 | 6.50034 | 1.062444
10.47 | 3 | 2700 | 1400 | 3.068333 | 0.341 | 72.35696 | 8.998045 | 1.022778
10.47 | 3 | 2700 | 1800 | 2.912 | 0.2773333 | 68.69312 | 10.5 | 0.9706667
10.47 | 3 | 2700 | 2200 | 2.861667 | 0.2293333 | 66.41885 | 12.4782 | 0.9538889
10.47 | 3 | 2700 | 2600 | 2.751 | 0.204 | 64.00462 | 13.48529 | 0.917
10.47 | 3 | 2700 | 3000 | 2.714333 | 0.1806667 | 62.90497 | 15.02399 | 0.9047778
10.8 | 3.842105 | 2447.368408 | 1231.579 | 3.24 | 0.34 | 65.2 | 8.83 | 0.82 | data_comp_4340_3mm_powder_v03_10.47gmin
10.8 | 3.052632 | 1563.157959 | 1084.211 | 2.493 | 0.35 | 47.1 | 7.25 | 0.81
10.8 | 2.263158 | 1689.473633 | 2115.789 | 1.973 | 0.21 | 35 | 10.71 | 0.82
10.8 | 3.210526 | 2194.736816 | 1968.421 | 2.72 | 0.22 | 49.8 | 11.51 | 0.76
10.8 | 3.842105 | 2194.736816 | 347.368 | 3.74 | 1.11 | 74.3 | 3.67 | 1.05
10.8 | 3.368421 | 2068.420898 | 3000 | 2.514 | 0.16 | 42.5 | 15.06 | 0.6
10.8 | 2.263158 | 2321.052734 | 2557.895 | 2.173 | 0.15 | 43.7 | 12.73 | 0.9
10.8 | 3.368421 | 2068.420898 | 2263.158 | 2.54 | 0.19 | 47.1 | 12.6 | 0.68
10.8 | 3.684211 | 1815.789429 | 1968.421 | 2.667 | 0.2 | 46 | 12.17 | 0.64
10.8 | 2.105263 | 2573.684326 | 936.842 | 2.68 | 0.22 | 36.1 | 11.42 | 1.49
10.8 | 2.894737 | 2573.684326 | 1231.579 | 2.707 | 0.32 | 58.2 | 7.61 | 0.94
10.8 | 2.894737 | 2573.684326 | 2115.789 | 2.525 | 0.23 | 51.5 | 10.84 | 0.82
10.8 | 3.052632 | 2700 | 1378.947 | 2.754 | 0.31 | 59.3 | 8.39 | 0.9
10.8 | 2.578948 | 2194.736816 | 936.842 | 2.493 | 0.42 | 51.7 | 5.79 | 0.97
10.8 | 2.578948 | 2573.684326 | 936.842 | 2.68 | 0.37 | 53.4 | 7.15 | 1.1
10.8 | 4 | 2573.684326 | 642.105 | 3.68 | 0.42 | 74 | 5.26 | 0.9
10.8 | 4 | 2447.368408 | 1084.211 | 3.4 | 0.2 | 67.7 | 7.74 | 0.81
10.8 | 2.736842 | 2573.684326 | 2263.158 | 2.433 | 0.18 | 48.8 | 11.39 | 0.83
10.8 | 3.052632 | 2700 | 2852.632 | 2.507 | 0.18 | 49.9 | 12.09 | 0.71
10.8 | 2.894737 | 2573.684326 | 3000 | 2.46 | 0.19 | 46.9 | 12.75 | 0.72
10.8 | 2.578948 | 2068.420898 | 2263.158 | 2.347 | 0.25 | 42.5 | 11.41 | 0.8
10.8 | 2.736842 | 1436.842163 | 1673.684 | 2.413 | 0.31 | 38 | 9.49 | 0.74
10.8 | 2.578948 | 931.578979 | 1968.421 | 2.573 | 0.26 | 21.6 | 9.93 | 0.55
10.8 | 3.526316 | 1942.105347 | 1084.211 | 2.434 | 0.19 | 57.6 | 7.43 | 0.8
10.8 | 2.263158 | 1815.789429 | 1526.316 | 2.527 | 0.27 | 38.1 | 8.47 | 0.89
10.8 | 2.263158 | 2447.368408 | 1968.421 | 2.727 | 0.44 | 46.7 | 10.84 | 0.99
10.8 | 2.578948 | 2321.052734 | 2557.895 | 2.827 | 0.45 | 47.1 | 11.71 | 0.81
10.8 | 3.684211 | 2573.684326 | 789.474 | 2.4 | 0.21 | 68.7 | 5.72 | 0.88
10.8 | 2.894737 | 1057.894775 | 1231.579 | 2.447 | 0.2 | 34 | 7.46 | 0.68
10.8 | 2.894737 | 2447.368408 | 642.105 | 2.937 | 0.49 | 61 | 4.75 | 1.04
10.8 | 2.578948 | 2321.052734 | 1673.684 | 2.187 | 0.18 | 50.9 | 9.24 | 0.91
10.8 | 2.578948 | 2321.052734 | 1231.579 | 2.08 | 0.24 | 51 | 7.43 | 0.96
10.8 | 2.421053 | 2447.368408 | 1378.947 | 1.553 | 0.19 | 49.7 | 8.59 | 1.02
10.8 | 2.578948 | 2573.684326 | 1968.421 | 2.833 | 0.4 | 48.7 | 11.34 | 0.91
10.8 | 2.736842 | 2321.052734 | 1526.316 | 2.1 | 0.25 | 48 | 8.96 | 0.87
10.8 | 2.894737 | 2447.368408 | 936.842 | 2.286 | 0.21 | 59.6 | 6 | 0.96
10.8 | 3.210526 | 2573.684326 | 936.842 | 2.213 | 0.18 | 62 | 6.16 | 0.91
10.8 | 2.578948 | 2573.684326 | 1821.053 | 3.227 | 0.55 | 49.9 | 10.64 | 0.93
10.8 | 2.736842 | 2447.368408 | 2410.526 | 1.987 | 0.32 | 46.6 | 11.59 | 0.79
10.8 | 3.368421 | 2321.052734 | 936.842 | 2.966 | 0.64 | 62 | 6.27 | 0.87