## Sheet1
P (W) | V (mm/min) | Spot (mm) | heights avg (mm) | widths avg (mm) | xareas avg (mm2) | width_top (mm) | roughness (Sdr) | powder capt % | w/h | heigth std | width std | area std | width_top std (mm) | powder capt % std
300 | 200 | 1 | 1.009333 | 1.474333 | 1.043333 | 1.321181 |  | 16.7317 | 1.4607 | 0.01322456 | 0.01369509 | 0.01837269 | 0.0100889 | 0.1098076
300 | 600 | 1 | 0.2736667 | 0.9626667 | 0.1683333 | 0.8381326 |  | 8.09857 | 3.517661 | 0.003858612 | 0.01506283 | 0.002867442 | 0.002885663 | 0.03540677
300 | 1000 | 1 | 0.159 | 0.8416667 | 0.08333333 | 0.7879928 |  | 6.681988 | 5.293501 | 0.003559026 | 0.005436502 | 0.002357023 | 0.007128284 | 0.03527427
300 | 1400 | 1 | 0.107 | 0.771 | 0.04833333 | 0.7000647 |  | 5.425775 | 7.205607 | 0.003559026 | 0.00509902 | 0.002054805 | 0.02560171 | 0.03787118
300 | 1800 | 1 | 0.08 | 0.733 | 0.03266667 | 0.667379 |  | 4.714811 | 9.1625 | 0.004898979 | 0.02698148 | 0.002867442 | 0.03341145 | 0.06081775
1500 | 1000 | 1 | 0.2733333 | 2.365 | 0.343 | 1.835383 |  | 27.50306 | 8.652439 | 0.009843215 | 0.2127925 | 0.01416569 | 0.03682066 | 0.05150585
1500 | 1400 | 1 | 0.1643333 | 2.175333 | 0.19 | 1.680592 |  | 21.32891 | 13.23732 | 0.008219219 | 0.221384 | 0.01080123 | 0.03497829 | 0.05064129
1500 | 1800 | 1 | 0.1196667 | 1.940667 | 0.1206667 | 1.513814 |  | 17.41593 | 16.21727 | 0.007039571 | 0.1341053 | 0.009177267 | 0.1164203 | 0.05269465
1500 | 2200 | 1 | 0.09433333 | 1.800667 | 0.086 | 1.389886 |  | 15.17079 | 19.08834 | 0.003299832 | 0.1821031 | 0.001632993 | 0.01299156 | 0.01076406
1500 | 2600 | 1 | 0.078 | 1.611 | 0.06533333 | 1.367335 |  | 13.62057 | 20.65385 | 0.002160247 | 0.1825212 | 0.002357023 | 0.06352895 | 0.01730488
900 | 200 | 4 | 1.691 | 3.978 | 4.201333 | 3.522179 |  | 67.37583 | 2.352454 | 0.005715476 | 0.09681942 | 0.03515995 | 0.0322313 | 0.05218482
900 | 600 | 4 | 0.5286667 | 3.131333 | 0.9356667 | 2.735948 |  | 45.01522 | 5.923077 | 0.01108553 | 0.08243112 | 0.02638602 | 0.06870027 | 0.05861578
900 | 1000 | 4 | 0.2786667 | 2.701 | 0.363 | 2.633789 |  | 29.10674 | 9.692584 | 0.006548961 | 0.09541838 | 0.01023067 | 0.1363331 | 0.03514881
900 | 1400 | 4 | 0.1783333 | 2.206 | 0.1576667 | 1.707705 |  | 17.69925 | 12.37009 | 0.005734884 | 0.09487887 | 0.006944222 | 0.1756963 | 0.03923455
900 | 1800 | 4 | 0.105 | 1.71 | 0.07066667 | 1.476601 |  | 10.19939 | 16.28571 | 0.004966555 | 0.1267202 | 0.003399346 | 0.0466147 | 0.03332893
2100 | 1000 | 4 | 0.402 | 3.514333 | 0.8806667 | 3.292176 |  | 70.61525 | 8.742123 | 0.004320494 | 0.05604958 | 0.01302135 | 0.02403911 | 0.01843985
2100 | 1400 | 4 | 0.2863333 | 3.144333 | 0.5586667 | 3.219986 |  | 62.71447 | 10.98137 | 0.004988877 | 0.05484726 | 0.01461354 | 0.06110301 | 0.0233017
2100 | 1800 | 4 | 0.2076667 | 2.976667 | 0.387 | 3.139072 |  | 55.85608 | 14.33387 | 0.006649979 | 0.05837998 | 0.01639105 | 0.06034795 | 0.02934516
2100 | 2200 | 4 | 0.1676667 | 2.738333 | 0.284 | 2.916518 |  | 50.09888 | 16.33201 | 0.002867442 | 0.02792052 | 0.00697615 | 0.02952973 | 0.01392476
2100 | 2600 | 4 | 0.1406667 | 2.649667 | 0.22 | 2.756246 |  | 45.86517 | 18.83649 | 0.001885618 | 0.07230184 | 0.007118052 | 0.06002317 | 0.01551952