## Sheet1
P (W) | V (mm/min) | heights avg (mm) | h std (mm) | widths avg (mm) | w std (mm) | xareas avg (mm2) | xareas std (mm2) | powder capt % | capt % std | w/h | roughness area (Sdr) | Ra avg (um) | Rq avg (um) | Rsk avg | Rsu avg | RSm avg (um) | Ra std (um) | Rq std (um) | Rsk std | Rsu std | RSm std (um) | wth
300 | 200 | 0.7706667 | 0.02800397 | 2.005667 | 0.04327689 | 0.7383333 | 0.04014418 | 22.12182 | 1.202793 | 2.602509 | 0.7478857 | 18.29416 | 32.59034 | 0.1131979 | 2.781734 | 1800.42 | 12.46954 | 2.816895 | 0.08709576 | 0.3065973 | 213.905 | 2.602509
300 | 600 | 0.1273333 | 0.01249889 | 1.147333 | 0.02293953 | 0.063 | 0.01061446 | 5.662786 | 0.9540856 | 9.010471 | 0.3477134 | 24.3801 | 44.3971 | 0.2374523 | 3.030006 | 1300.221 | 17.03556 | 1.28271 | 0.3843824 | 0.7312757 | 172.9317 | 9.010471
300 | 1000 | 0 | 0 | 0 | 0 | 0 | 0 | 0 | 0 |  | 0.005126961 | 2.549868 | 4.942959 | -0.07936428 | 3.548179 | 2997.345 | 1.959501 | 0.8704367 | 0.1830837 | 0.7548556 | 754.0361 | #DIV/0!
300 | 1400 | 0 | 0 | 0 | 0 | 0 | 0 | 0 | 0 |  | 0.02282933 | 2.534222 | 5.450285 | -1.023746 | 5.72686 | 3676.694 | 1.794183 | 0.5271858 | 0.3596855 | 2.655218 | 807.0714 | #DIV/0!
300 | 1800 | 0 | 0 | 0 | 0 | 0 | 0 | 0 | 0 |  | 0.001296368 | 4.27042 | 5.431557 | -0.6751501 | 3.146834 | 3289.892 | 0.639779 | 0.7886879 | 0.1478661 | 0.1654177 | 1382.025 | #DIV/0!
300 | 2200 | 0 | 0 | 0 | 0 | 0 | 0 | 0 | 0 |  |  | 2.453443 | 3.136449 | -0.450562 | 3.229214 | 1757.42 | 0.09588313 | 0.1759998 | 0.2709393 | 0.2856812 | 229.3316 | #DIV/0!
300 | 2600 | 0 | 0 | 0 | 0 | 0 | 0 | 0 | 0 |  |  | 3.017429 | 3.850579 | -0.8371371 | 3.473815 | 2052.663 | 0.2404864 | 0.3543236 | 0.2570288 | 0.6574521 | 316.1014 | #DIV/0!
300 | 3000 | 0 | 0 | 0 | 0 | 0 | 0 | 0 | 0 |  |  | 2.333924 | 2.965732 | -0.2319684 | 3.229344 | 2336.064 | 0.2436549 | 0.3134488 | 0.1315346 | 0.3744315 | 341.2667 | #DIV/0!
900 | 200 | 1.053333 | 0.01189771 | 3.097667 | 0.05820844 | 2.176333 | 0.05186093 | 65.20693 | 1.553848 | 2.940823 | 0.3659382 | 7.88537 | 13.72304 | 0.6462955 | 3.608166 | 3672.923 | 5.528133 | 2.168838 | 0.7730372 | 1.023976 | 1266.646 | 2.940823
900 | 600 | 0.3786667 | 0.004189935 | 2.448667 | 0.08361154 | 0.5893333 | 0.02522345 | 52.97252 | 2.267222 | 6.466549 | 0.08269984 | 5.413925 | 10.09324 | 0.4524415 | 4.239484 | 2978.435 | 3.784915 | 0.391139 | 0.6354036 | 1.921665 | 681.0282 | 6.466549
900 | 1000 | 0.2323333 | 0.001247219 | 2.070667 | 0.01677962 | 0.294 | 0.007788881 | 44.04389 | 1.166846 | 8.912482 | 0.03969167 | 5.543646 | 11.27241 | 0.6824743 | 4.470303 | 2697.444 | 4.12379 | 2.225362 | 0.5803658 | 1.291221 | 713.4902 | 8.912482
900 | 1400 | 0.164 | 0.005656854 | 1.745 | 0.03069202 | 0.1713333 | 0.008993825 | 35.93422 | 1.8863 | 10.64024 | 0.026417 | 5.847615 | 11.21166 | 0.3062232 | 3.652287 | 2772.201 | 4.116832 | 0.5464977 | 0.1199852 | 0.8133262 | 361.0116 | 10.64024
900 | 1800 | 0.127 | 0.002160247 | 1.537333 | 0.024363 | 0.116 | 0.00294392 | 31.28015 | 0.7938472 | 12.10499 | 0.02163581 | 7.976822 | 9.661144 | -0.1917773 | 2.633531 | 1729.186 | 1.250657 | 1.513989 | 0.1692379 | 0.107793 | 160.3101 | 12.10499
900 | 2200 | 0.095 | 0.002160247 | 1.331 | 0.03470831 | 0.07266667 | 0.003299832 | 23.94949 | 1.087559 | 14.01053 | 0.01578009 | 6.258546 | 8.0142 | -0.06312132 | 3.206037 | 2276.035 | 0.6148385 | 0.7561506 | 0.5851912 | 0.2222048 | 248.4313 | 14.01053
900 | 2600 | 0.08 | 0.001414214 | 1.146 | 0.04181706 | 0.05 | 0.002160247 | 19.47519 | 0.8414244 | 14.325 | 0.01427559 | 6.046312 | 8.053612 | -0.110087 | 6.020171 | 2369.124 | 0.407446 | 0.79501 | 0.9882661 | 1.589228 | 342.2435 | 14.325
900 | 3000 | 0.05766667 | 0.004642796 | 0.973 | 0.01657307 | 0.03333333 | 0.000942809 | 14.98092 | 0.4237243 | 16.87283 | 0.01168306 | 6.052307 | 7.704451 | -0.05925733 | 3.285323 | 2951.738 | 0.3472714 | 0.5123722 | 0.2949329 | 0.3803332 | 918.2712 | 16.87283
1500 | 200 | 1.105 | 0.0008164966 | 3.666333 | 0.05553577 | 2.637333 | 0.03386575 | 79.01934 | 1.01468 | 3.317949 | 0.2754282 | 7.589057 | 12.4662 | 0.4268167 | 2.296962 | 3628.962 | 5.208367 | 1.353196 | 0.2162732 | 0.2212994 | 1034.819 | 3.317949
1500 | 600 | 0.4143333 | 0.01040299 | 2.838333 | 0.03688119 | 0.7606667 | 0.02151485 | 68.3729 | 1.933873 | 6.850362 | 0.06217671 | 3.996321 | 8.502089 | 0.132332 | 2.215726 | 6668.127 | 3.158843 | 2.711204 | 0.2532199 | 0.2592976 | 3536.411 | 6.850362
1500 | 1000 | 0.258 | 0.007071068 | 2.579333 | 0.02191397 | 0.4166667 | 0.009568467 | 62.42048 | 1.433444 | 9.997416 | 0.02939554 | 5.489841 | 9.544256 | 0.1569566 | 3.067162 | 5864.171 | 3.869083 | 1.039401 | 0.4797299 | 0.9486495 | 1074.435 | 9.997416
1500 | 1400 | 0.187 | 0.003741657 | 2.378333 | 0.02653719 | 0.2686667 | 0.004642796 | 56.34822 | 0.9737467 | 12.71836 | 0.01843248 | 5.093535 | 10.98538 | 0.7330298 | 7.51677 | 5144.86 | 3.620934 | 1.848477 | 1.5067 | 3.305185 | 427.0083 | 12.71836
1500 | 1800 | 0.156 | 0.00294392 | 2.111333 | 0.02151485 | 0.195 | 0.003741657 | 52.58302 | 1.008962 | 13.53419 | 0.01670258 | 6.523618 | 8.019155 | -0.2459957 | 2.488572 | 2939.935 | 0.4767008 | 0.5668188 | 0.2108831 | 0.1044752 | 201.2229 | 13.53419
1500 | 2200 | 0.1216667 | 0.0004714045 | 1.938 | 0.01714643 | 0.1396667 | 0.001699673 | 46.03136 | 0.5601785 | 15.92877 | 0.01336067 | 8.169487 | 10.93552 | -1.071276 | 6.046957 | 4160.63 | 0.3416601 | 1.462279 | 1.04825 | 4.395705 | 729.1459 | 15.92877
1500 | 2600 | 0.1043333 | 0.0004714045 | 1.792 | 0.02328089 | 0.1096667 | 0.001699673 | 42.71559 | 0.6620292 | 17.17572 | 0.01145606 | 8.220036 | 10.84513 | -0.00542611 | 3.651315 | 3244.791 | 0.2909614 | 0.1668113 | 0.1490251 | 0.4731333 | 161.6656 | 17.17572
1500 | 3000 | 0.08966667 | 0.001699673 | 1.635 | 0.02758019 | 0.08466667 | 0.002624669 | 38.05153 | 1.179599 | 18.2342 | 0.009695714 | 7.765599 | 10.73573 | -0.7060106 | 4.774675 | 4507.911 | 0.4245729 | 0.6612873 | 0.03280627 | 0.583275 | 1989.452 | 18.2342
2100 | 200 | 1.179333 | 0.009741093 | 3.779333 | 0.1100313 | 2.865 | 0.04737791 | 85.84065 | 1.419529 | 3.204635 | 0.2640927 | 12.49236 | 19.48147 | 0.1154265 | 2.593364 | 5698.158 | 8.692822 | 3.204989 | 0.2144605 | 0.8539112 | 2006.716 | 3.204635
2100 | 600 | 0.448 | 0.01019804 | 3.022667 | 0.03442222 | 0.8546667 | 0.02123414 | 76.82214 | 1.908642 | 6.747024 | 0.05564256 | 3.82499 | 7.395109 | -0.1094378 | 2.182868 | 5314.026 | 2.782186 | 1.365393 | 0.2295055 | 0.1102931 | 2497.364 | 6.747024
2100 | 1000 | 0.2926667 | 0.01027402 | 2.834667 | 0.02041786 | 0.5066667 | 0.01677962 | 75.90331 | 2.51374 | 9.685649 | 0.02688725 | 3.887869 | 8.418177 | -0.1589978 | 2.431414 | 4445.403 | 2.938446 | 2.288417 | 0.1227638 | 0.2759816 | 1421.737 | 9.685649
2100 | 1400 | 0.212 | 0.006377042 | 2.672333 | 0.01890914 | 0.341 | 0.003741657 | 71.51889 | 0.7847484 | 12.60535 | 0.01777463 | 7.8566 | 12.86572 | -0.2170981 | 2.31601 | 7004.633 | 5.543274 | 2.171898 | 0.2803494 | 0.0359994 | 3216.242 | 12.60535
2100 | 1800 | 0.191 | 0.002160247 | 2.424333 | 0.02926128 | 0.2696667 | 0.005557777 | 72.71737 | 1.498691 | 12.69284 | 0.01709417 | 5.101445 | 6.379851 | -0.04121078 | 2.845765 | 4215.611 | 0.5838962 | 0.5819053 | 0.6295801 | 0.6778047 | 519.3403 | 12.69284
2100 | 2200 | 0.1493333 | 0.004109609 | 2.216333 | 0.02148384 | 0.1873333 | 0.005792716 | 61.74135 | 1.909164 | 14.84152 | 0.01295633 | 7.515403 | 8.878022 | 0.1368838 | 2.2284 | 7584.102 | 1.195877 | 1.181206 | 0.1147313 | 0.4742028 | 1133.57 | 14.84152
2100 | 2600 | 0.1296667 | 0.002494438 | 2.065333 | 0.03704352 | 0.1493333 | 0.005792716 | 58.1659 | 2.256285 | 15.92802 | 0.01079752 | 5.36316 | 6.593053 | 0.01004722 | 2.380126 | 3346.989 | 1.662889 | 2.176092 | 0.2952796 | 0.2345917 | 824.9278 | 15.92802
2100 | 3000 | 0.1086667 | 0.001885618 | 1.915 | 0.02350886 | 0.115 | 0.003559026 | 51.68416 | 1.599524 | 17.6227 | 0.009746616 | 4.757455 | 6.073144 | -0.3908802 | 2.954963 | 4579.958 | 0.462314 | 0.6222362 | 0.4047221 | 0.5412676 | 1092.522 | 17.6227
2700 | 200 | 1.247667 | 0.0004714045 | 4.057 | 0.07914965 | 3.078 | 0.02758019 | 92.22252 | 0.8263529 | 3.25167 | 0.2414435 | 9.528448 | 20.80258 | -0.109522 | 2.28261 | 4588.36 | 6.812398 | 6.155238 | 0.3728549 | 0.447653 | 1518.595 | 3.25167
2700 | 600 | 0.475 | 0.01512173 | 3.192333 | 0.0344706 | 0.9333333 | 0.02740235 | 83.89313 | 2.463074 | 6.720702 | 0.05292896 | 5.126169 | 8.856955 | 0.1039692 | 2.252499 | 5480.751 | 3.587738 | 0.4054005 | 0.2487161 | 0.1483874 | 260.9271 | 6.720702
2700 | 1000 | 0.3003333 | 0.008730534 | 2.983 | 0.03779771 | 0.5236667 | 0.01357285 | 78.45006 | 2.033337 | 9.932297 | 0.02407068 | 4.481554 | 8.203374 | -0.3146024 | 2.194184 | 5068.858 | 3.438923 | 1.976523 | 0.2606073 | 0.4217172 | 2213.204 | 9.932297
2700 | 1400 | 0.217 | 0.01042433 | 2.814667 | 0.05392175 | 0.3433333 | 0.01543445 | 72.00827 | 3.237111 | 12.97081 | 0.01509984 | 2.981486 | 6.313603 | -0.0676973 | 2.645012 | 3143.597 | 2.356368 | 1.825126 | 0.4006654 | 0.5870803 | 1766.463 | 12.97081
2700 | 1800 | 0.1806667 | 0.003399346 | 2.537 | 0.02677063 | 0.2493333 | 0.00601849 | 67.23435 | 1.622925 | 14.04244 | 0.01409685 | 5.803863 | 7.009879 | -0.1040072 | 2.475427 | 5819.091 | 1.310372 | 1.420978 | 0.4329874 | 0.1119076 | 3887.048 | 14.04244
2700 | 2200 | 0.153 | 0.002160247 | 2.350667 | 0.02910136 | 0.1896667 | 0.005557777 | 62.51037 | 1.831733 | 15.36383 | 0.01137869 | 5.376309 | 6.736691 | -0.03371524 | 3.004045 | 4019.01 | 1.534551 | 1.663211 | 0.5217379 | 0.8093398 | 1059.678 | 15.36383
2700 | 2600 | 0.1433333 | 0.002054805 | 2.257333 | 0.02671246 | 0.1706667 | 0.003858612 | 66.47532 | 1.502944 | 15.74884 | 0.01099556 | 8.169198 | 10.01769 | -0.2519782 | 2.450057 | 8199.411 | 2.863213 | 3.403615 | 0.09736279 | 0.2401143 | 1756.205 | 15.74884
2700 | 3000 | 0.1293333 | 0.002357023 | 2.126 | 0.03634098 | 0.1476667 | 0.005557777 | 66.36546 | 2.497818 | 16.43814 | 0.01022767 | 5.544008 | 6.846265 | -0.04959576 | 2.876731 | 6401.339 | 0.3557567 | 0.1821141 | 0.3361398 | 0.4439787 | 716.3136 | 16.43814