## Sheet1
P (W) | V (mm/min) | heights avg (mm) | widths avg (mm) | xareas avg (mm2) | roughness (Sdr) | powder capt %
300 | 200 | 1.431333 | 2.292 | 1.646333 | 0.5467289 | 24.68714
300 | 600 | 0.1763333 | 2.657333 | 0.118 | 0.08360018 | 5.308309
300 | 1000 | 0 | 0 | 0 | 0.001117998 | 0
300 | 1400 | 0 | 0 | 0 | 0.001153401 | 0
300 | 1800 | 0 | 0 | 0 | 0.001638334 | 0
300 | 2200 | 0 | 0 | 0 | 0.001253224 | 0
300 | 2600 | 0 | 0 | 0 | 0.001286082 | 0
300 | 3000 | 0 | 0 | 0 | 0.001872651 | 0
900 | 200 | 2.033333 | 3.051667 | 4.515667 | 0.857792 | 67.71344
900 | 600 | 0.6533333 | 2.727333 | 1.136667 | 0.1066638 | 51.13372
900 | 1000 | 0.3783333 | 2.525 | 0.5486667 | 0.05521861 | 41.1369
900 | 1400 | 0.2566667 | 2.284333 | 0.3116667 | 0.03821035 | 32.71458
900 | 1800 | 0.194 | 2.437667 | 0.2173333 | 0.05648478 | 29.33066
900 | 2200 | 0.1523333 | 2.181667 | 0.14 | 0.04521519 | 23.09265
900 | 2600 | 0.1243333 | 2.076667 | 0.097 | 0.05378221 | 18.90898 | 0.01 | 0.025 | 0.05 | 0.1 | 0.25 | 0.5 | 0.8
900 | 3000 | 0.087 | 2.135667 | 0.07266667 | 0.05783371 | 16.34479
1500 | 200 | 2.007333 | 3.749333 | 5.433333 | 0.5941858 | 81.47405
1500 | 600 | 0.735 | 3.059 | 1.485333 | 0.09993861 | 66.81872
1500 | 1000 | 0.435 | 2.767 | 0.803 | 0.04806321 | 60.20583
1500 | 1400 | 0.3076667 | 2.566667 | 0.5326667 | 0.02759094 | 55.91219
1500 | 1800 | 0.2323333 | 2.567667 | 0.3843333 | 0.02731762 | 51.86848
1500 | 2200 | 0.1916667 | 2.430333 | 0.2893333 | 0.01802203 | 47.7248
1500 | 2600 | 0.1643333 | 2.461 | 0.2266667 | 0.01391481 | 44.18593
1500 | 3000 | 0.14 | 2.619667 | 0.1843333 | 0.01131602 | 41.4618
2100 | 200 | 2.004667 | 4.35 | 5.888333 | 0.4202238 | 88.29688
2100 | 600 | 0.796 | 3.261333 | 1.674 | 0.09507186 | 75.30602
2100 | 1000 | 0.4793333 | 3.000667 | 0.9253333 | 0.04425414 | 69.37791
2100 | 1400 | 0.3426667 | 2.829 | 0.6263333 | 0.02351988 | 65.74406
2100 | 1800 | 0.263 | 2.812 | 0.4703333 | 0.02410332 | 63.47479
2100 | 2200 | 0.215 | 2.750333 | 0.3723333 | 0.01689574 | 61.41544
2100 | 2600 | 0.1843333 | 2.795 | 0.3093333 | 0.0130516 | 60.3008
2100 | 3000 | 0.1606667 | 2.673 | 0.255 | 0.010392 | 57.35673
2700 | 200 | 2.063333 | 4.682333 | 6.235667 | 0.4051432 | 93.50522
2700 | 600 | 0.8193333 | 3.513333 | 1.798667 | 0.0842624 | 80.91423
2700 | 1000 | 0.5043333 | 3.223 | 1.019667 | 0.04121556 | 76.45065
2700 | 1400 | 0.3536667 | 3.173667 | 0.7056667 | 0.02322827 | 74.07141
2700 | 1800 | 0.2776667 | 3.164333 | 0.5316667 | 0.02814526 | 71.75215
2700 | 2200 | 0.2293333 | 3.08 | 0.422 | 0.01759921 | 69.60783
2700 | 2600 | 0.204 | 3.024 | 0.3476667 | 0.01351779 | 67.77342
2700 | 3000 | 0.1806667 | 3.046 | 0.2936667 | 0.01141009 | 66.05396