## Sheet1
id | V (mm/min) | P (W) | spot size (mm) | energy density (J/mm2) | surface power density (W/mm2) | g/min | width (mm) | height (mm) | powder_cap | wth | Estimated Zhang Area (mm2) | 4340 density (g/cm3) | Expected Area Added (mm2) | % Powder Capt
v1 | 1190 | 1143 | 1.5 | 32.61205153 | 646.8056887 | 9.53 | 1.446 | 0.25 | 24.17909554 | 5.784 | 0.24667 | 7.85 | 1.020178772 | 24.17909554
v1 | 2080 | 928 | 1.4 | 17.38961388 | 602.8399477 | 9.53 | 1.46 | 0.15 | 25.22530367 | 9.733333333 | 0.14723 |  | 0.5836599706 | 25.22530367
v1 | 1570 | 2224 | 3.6 | 8.350096566 | 218.4941935 | 9.53 | 3.087 | 0.24 | 64.18309916 | 12.8625 | 0.4963 |  | 0.7732565216 | 64.18309916
v1 | 1940 | 1735 | 3.1 | 7.10944552 | 229.8720718 | 9.53 | 2.467 | 0.19 | 50.17100567 | 12.98421053 | 0.31396 |  | 0.6257797623 | 50.17100567
v1 | 1160 | 944 | 1.1 | 51.3795154 | 993.3372977 | 9.53 | 1.333 | 0.255 | 22.27386842 | 5.22745098 | 0.23311 |  | 1.046562706 | 22.27386842
v2 | 1270 | 2415 | 3.993 | 9.111212227 | 192.8539921 | 9.53 | 3.306 | 0.3 | 69.62282864 | 11.02 | 0.66553544 |  | 0.9559155424 | 69.62282864
v2 | 1820 | 2450 | 4 | 6.427411163 | 194.9648053 | 9.53 | 3.154 | 0.195 | 61.65614217 | 16.17435897 | 0.41127111 |  | 0.6670399664 | 61.65614217
v2 | 2110 | 2229 | 3.563 | 6.357075033 | 223.5571387 | 9.53 | 2.807 | 0.15 | 48.89799127 | 18.71333333 | 0.28134021 |  | 0.5753614876 | 48.89799127
v2 | 1030 | 2205 | 3.503 | 13.32761576 | 228.7907373 | 9.53 | 3.234 | 0.36 | 66.49968684 | 8.983333333 | 0.78380065 |  | 1.178653145 | 66.49968684
v2 | 2370 | 2481 | 4 | 4.998271061 | 197.4317069 | 9.53 | 3.347 | 0.15 | 65.44512188 | 22.31333333 | 0.33523718 |  | 0.512241662 | 65.44512188
v3 | 1240 | 1949.8652 | 3.9632 | 7.648077739 | 158.0602733 | 9.53 | 3.207 | 0.3 | 65.96934856 | 10.69 | 0.64586798 |  | 0.9790425313 | 65.96934856
v3 | 1040 | 2690 | 3.5775 | 15.43906604 | 267.610478 | 9.53 | 3.44 | 0.36 | 71.34195524 | 9.555555556 | 0.83278887 |  | 1.167319941 | 71.34195524
v3 | 1840 | 1952.3759 | 4 | 5.066254488 | 155.3651376 | 9.53 | 2.926 | 0.18 | 53.37773834 | 16.25555556 | 0.35218073 |  | 0.659789532 | 53.37773834
v3 | 1420 | 1725.8444 | 3.4435 | 7.830229437 | 185.31543 | 9.53 | 2.806 | 0.27 | 59.51323296 | 10.39259259 | 0.50880157 |  | 0.8549385485 | 59.51323296
v3 | 1620 | 2700 | 3.5232 | 10.25735825 | 276.9486728 | 9.53 | 3.153 | 0.23 | 64.78755715 | 13.70869565 | 0.48551185 |  | 0.7493905795 | 64.78755715
v4 | 1050 | 1487.7232 | 3.8993 | 7.11903136 | 124.5830488 | 9.53 | 2.76 | 0.365 | 58.89147413 | 7.561643836 | 0.68090476 |  | 1.156202608 | 58.89147413
v4 | 870 | 1741.4997 | 3.5255 | 12.30336993 | 178.398864 | 9.53 | 3.067 | 0.455 | 67.82942876 | 6.740659341 | 0.94650334 |  | 1.395416941 | 67.82942876
v4 | 750 | 2205.7992 | 4 | 14.04255385 | 175.5319231 | 9.53 | 3.593 | 0.52 | 78.22415755 | 6.909615385 | 1.26620165 |  | 1.618683652 | 78.22415755
v4 | 650 | 2699.3976 | 4 | 19.82872945 | 214.8112357 | 9.53 | 3.894 | 0.6 | 84.95929136 | 6.49 | 1.5867948 |  | 1.867711906 | 84.95929136
v4 | 790 | 1113.6736 | 3.903 | 7.069604198 | 93.08312194 | 9.53 | 3.913 | 0.45 | 77.19194396 | 8.695555556 | 1.18622789 |  | 1.536724986 | 77.19194396