## Sheet1
date | id | P (W) | V (mm/min) | width (mm) | height (mm) | powder_cap | wth | est areas (mm2) | 4340 density (g/cm3) | PFR (g/min) | Expected Area Added (mm2) | % Powder Capt | Spot size (mm) | Energy Density (J/mm2)
2022-08-04 | v1 | 1817 | 730 | 2.917 | 0.63 | 75.2 | 4.630159 | 1.26971 | 7.85 | 9.68 | 1.689207 | 75.2 | 3 | 21.12764
2022-08-04 | v1 | 1796 | 1300 | 2.606 | 0.35 | 65 | 7.445714 | 0.61675 |  | 9.68 | 0.948555 | 65 | 3 | 11.72686
2022-08-04 | v1 | 1029 | 960 | 2.214 | 0.43 | 50.9 | 5.148837 | 0.65344 |  | 9.68 | 1.284501 | 50.9 | 3 | 9.098358
2022-08-04 | v1 | 2584 | 1790 | 2.713 | 0.26 | 68.8 | 10.43462 | 0.47369 |  | 9.68 | 0.688894 | 68.8 | 3 | 12.25345
2022-08-04 | v1 | 2419 | 860 | 2.86 | 0.45 | 61 | 6.355556 | 0.87476 |  | 9.68 | 1.433862 | 61 | 3 | 23.87571
2022-08-04 | v2 | 2672 | 1550 | 2.794 | 0.31 | 73.3 | 9.012903 | 0.583074 |  | 9.68 | 0.795562 | 73.3 | 3 | 14.63267
2022-08-04 | v2 | 2619 | 1310 | 2.792 | 0.34 | 68 | 8.211765 | 0.640299 |  | 9.68 | 0.941314 | 68 | 3 | 16.97005
2022-08-04 | v2 | 2435 | 1100 | 2.94 | 0.39 | 69.1 | 7.538462 | 0.775055 |  | 9.68 | 1.121019 | 69.1 | 3 | 18.78993
2022-08-04 | v2 | 2258 | 1330 | 2.853 | 0.32 | 66.3 | 8.915625 | 0.614722 |  | 9.68 | 0.927159 | 66.3 | 3 | 14.4109
2022-08-04 | v2 | 2307 | 1560 | 2.68 | 0.34 | 77.8 | 7.882353 | 0.615218 |  | 9.68 | 0.790462 | 77.8 | 3 | 12.55284