## Sheet1
P (W) | V (mm/min) | heights avg (mm) | h std (mm) | widths avg (mm) | w std (mm) | xareas avg (mm2) | xareas std (mm2) | powder capt % | capt % std | w/h | roughness area (Sdr) | Ra avg (um) | Rq avg (um) | Rsk avg | Rsu avg | RSm avg (um) | Ra std (um) | Rq std (um) | Rsk std | Rsu std | RSm std (um)
300 | 200 | 1.397667 | 0.0465212 | 2.001667 | 0.09109092 | 1.591667 | 0.05987394 | 23.8674 | 0.8978232 | 1.432149 | 1.954009 | 46.67362 | 58.10776 | 0.1033006 | 2.727438 | 3481.279 | 2.736285 | 1.393498 | 0.3958201 | 0.3000622 | 1274.645
300 | 600 | 0.1606667 | 0.02423955 | 1.304333 | 0.06770688 | 0.1066667 | 0.009809293 | 4.798472 | 0.4412776 | 8.118257 | 0.4833115 | 54.39172 | 67.28027 | 0.3367564 | 2.995909 | 1357.927 | 3.821494 | 3.556828 | 0.3647178 | 0.3880504 | 58.89009
300 | 1000 | 0 | 0 | 0 | 0 | 0 | 0 | 0 | 0 |  |  | 2.493959 | 3.226162 | -0.2087466 | 3.961108 | 2692.281 | 0.209862 | 0.2082034 | 0.2769902 | 1.162093 | 52.74384
300 | 1400 | 0 | 0 | 0 | 0 | 0 | 0 | 0 | 0 |  |  | 2.548226 | 3.212135 | -0.1460121 | 3.561731 | 3786.822 | 0.1961956 | 0.158054 | 0.1625798 | 1.101143 | 1447.305
300 | 1800 | 0 | 0 | 0 | 0 | 0 | 0 | 0 | 0 |  |  | 3.151976 | 3.977539 | -0.7222034 | 3.558533 | 1644.846 | 0.2290632 | 0.2073442 | 0.1545116 | 0.3956373 | 169.4086
300 | 2200 | 0 | 0 | 0 | 0 | 0 | 0 | 0 | 0 |  |  | 2.324843 | 3.03557 | -0.8511518 | 4.188901 | 2089.525 | 0.07290183 | 0.1514477 | 0.4196288 | 1.511469 | 55.37388
300 | 2600 | 0 | 0 | 0 | 0 | 0 | 0 | 0 | 0 |  | 0.01534488 | 2.336947 | 3.245646 | 0.379159 | 7.929204 | 2609.952 | 0.3419832 | 0.7435397 | 1.416389 | 5.349394 | 1246.643
300 | 3000 | 0 | 0 | 0 | 0 | 0 | 0 | 0 | 0 |  | 0.001492368 | 3.777801 | 5.00991 | -1.195845 | 4.699037 | 2139.335 | 0.6452387 | 0.8669865 | 0.004555814 | 0.665315 | 329.6393
900 | 200 | 2.014333 | 0.01247219 | 3.119 | 0.06687301 | 4.527 | 0.01714643 | 67.88338 | 0.2571145 | 1.548403 | 1.707665 | 14.95776 | 18.92963 | 0.2142072 | 3.141719 | 1657.211 | 2.686124 | 3.246589 | 0.2783717 | 0.2429024 | 183.7239
900 | 600 | 0.6386667 | 0.01111555 | 2.708667 | 0.01755626 | 1.131333 | 0.01782009 | 50.89379 | 0.8016487 | 4.241127 | 0.2061425 | 11.12966 | 13.7525 | 0.2221133 | 2.922012 | 2872.997 | 1.749969 | 1.926079 | 0.1587908 | 0.2717816 | 207.9789
900 | 1000 | 0.3636667 | 0.003858612 | 2.464333 | 0.08020529 | 0.5406667 | 0.006944222 | 40.53709 | 0.5206509 | 6.776352 | 0.09208243 | 10.99707 | 13.24925 | -0.03943856 | 2.440619 | 2596.361 | 0.8440988 | 0.9283425 | 0.2472493 | 0.275782 | 553.0595
900 | 1400 | 0.2426667 | 0.005906682 | 2.243667 | 0.08481483 | 0.3073333 | 0.006944222 | 32.25973 | 0.7289112 | 9.245879 | 0.05773937 | 10.44934 | 13.13309 | 0.01132616 | 3.145111 | 2365.174 | 1.13497 | 1.654933 | 0.2596825 | 0.6965304 | 536.9324
900 | 1800 | 0.1943333 | 0.000942809 | 2.193 | 0.0697615 | 0.202 | 0.001632993 | 27.26132 | 0.2203839 | 11.28473 | 0.1026299 | 9.720354 | 12.60862 | 0.3381235 | 3.799243 | 1968.547 | 0.3630721 | 0.3983392 | 0.1697622 | 0.6340993 | 283.5624
900 | 2200 | 0.153 | 0.004320494 | 1.908 | 0.01098484 | 0.1246667 | 0.003858612 | 20.56345 | 0.6364683 | 12.47059 | 0.1086255 | 11.73997 | 14.85055 | 0.104082 | 3.45534 | 1840.401 | 0.3434529 | 0.2147003 | 0.3834885 | 0.5162802 | 238.3382
900 | 2600 | 0.1243333 | 0.004642796 | 1.846 | 0.02887906 | 0.08433333 | 0.004921608 | 16.43976 | 0.959408 | 14.84718 | 0.1512036 | 17.88125 | 24.48892 | -0.6943126 | 5.598908 | 2693.227 | 1.463709 | 1.252641 | 0.2189161 | 1.265852 | 805.9044
900 | 3000 | 0.08866667 | 0.001247219 | 1.718667 | 0.03267347 | 0.05766667 | 0.001699673 | 12.97087 | 0.3823047 | 19.38346 | 0.1933507 | 32.57982 | 38.81482 | -0.00145447 | 2.160421 | 977.9755 | 1.202875 | 0.4853363 | 0.2252241 | 0.27537 | 29.00657
1500 | 200 | 1.986667 | 0.01020893 | 3.770333 | 0.05468902 | 5.439333 | 0.04805784 | 81.56402 | 0.720638 | 1.897819 | 0.9554509 | 14.39959 | 17.53829 | 0.2288935 | 2.895778 | 2757.615 | 0.5624044 | 0.473232 | 0.3355786 | 0.5983961 | 566.249
1500 | 600 | 0.7186667 | 0.01161417 | 3.007 | 0.0534852 | 1.473333 | 0.02400463 | 66.27889 | 1.079864 | 4.184137 | 0.1644009 | 6.836254 | 8.567904 | -0.1094466 | 2.98078 | 2913.718 | 0.9162754 | 0.913974 | 0.3813674 | 0.4740058 | 538.3896
1500 | 1000 | 0.4203333 | 0.006128259 | 2.710667 | 0.06863106 | 0.794 | 0.01256981 | 59.53104 | 0.9424352 | 6.44885 | 0.06929666 | 5.326059 | 6.523549 | 0.26035 | 2.602597 | 3445.548 | 0.6178037 | 0.7574131 | 0.2705011 | 0.1499773 | 632.1246
1500 | 1400 | 0.292 | 0.004320494 | 2.476333 | 0.03866379 | 0.517 | 0.01042433 | 54.26772 | 1.094206 | 8.480594 | 0.03694691 | 7.12061 | 8.745679 | -0.09581425 | 2.759682 | 3645.096 | 0.4759187 | 0.2473094 | 0.3335698 | 0.5226912 | 1435.767
1500 | 1800 | 0.2323333 | 0.004988877 | 2.359667 | 0.03046674 | 0.3643333 | 0.005436502 | 49.16934 | 0.7336941 | 10.15638 | 0.04032222 | 5.896285 | 7.777743 | -0.3998774 | 4.487779 | 2685.418 | 0.3141508 | 0.7046043 | 0.6651666 | 2.322528 | 283.1738
1500 | 2200 | 0.191 | 0.003559026 | 2.228667 | 0.004189935 | 0.2716667 | 0.006847546 | 44.81073 | 1.129485 | 11.66841 | 0.02919189 | 6.469876 | 8.256787 | 0.3071268 | 3.280934 | 2243.335 | 0.8054791 | 1.294776 | 0.3382409 | 0.4981436 | 152.6225
1500 | 2600 | 0.1646667 | 0.003091206 | 2.092667 | 0.01666 | 0.207 | 0.004242641 | 40.35215 | 0.8270515 | 12.7085 | 0.02474337 | 7.17905 | 9.068948 | -0.5432704 | 3.398864 | 2218.582 | 0.4261834 | 0.749525 | 0.2154732 | 0.6604521 | 515.1915
1500 | 3000 | 0.1456667 | 0.002867442 | 1.964 | 0.02857738 | 0.163 | 0.003741657 | 36.66332 | 0.8416049 | 13.48284 | 0.02029881 | 9.21422 | 11.71352 | -0.0855031 | 3.310328 | 2699.252 | 0.5389178 | 0.6219431 | 0.484836 | 0.1003649 | 659.9162
2100 | 200 | 1.984 | 0.01061446 | 4.367667 | 0.02577251 | 5.891667 | 0.04475365 | 88.34686 | 0.671091 | 2.201445 | 0.5895671 | 10.88103 | 13.26078 | 0.3119271 | 2.389137 | 5799.165 | 1.095478 | 1.501861 | 0.2456223 | 0.06376514 | 2379.272
2100 | 600 | 0.7816667 | 0.01367073 | 3.218333 | 0.04970133 | 1.666 | 0.02593582 | 74.94613 | 1.16674 | 4.117271 | 0.1441637 | 6.865496 | 8.155604 | -0.3154315 | 2.124217 | 4353.27 | 1.243079 | 1.665299 | 0.2376999 | 0.1858319 | 247.9966
2100 | 1000 | 0.468 | 0.009201449 | 2.96 | 0.05158165 | 0.9206667 | 0.01633673 | 69.02802 | 1.224865 | 6.324786 | 0.05805918 | 5.182419 | 6.1587 | -0.190249 | 2.161681 | 2916.347 | 0.5303614 | 0.6574209 | 0.3490137 | 0.1563728 | 114.9572
2100 | 1400 | 0.3263333 | 0.003399346 | 2.783667 | 0.03542441 | 0.612 | 0.007874008 | 64.23954 | 0.8265076 | 8.530133 | 0.03093253 | 5.619476 | 7.079041 | -0.009234033 | 3.3368 | 4485.697 | 1.863269 | 2.197357 | 0.4003521 | 1.146298 | 1171.189
2100 | 1800 | 0.2633333 | 0.002494438 | 2.665 | 0.03421501 | 0.45 | 0.006531973 | 60.73066 | 0.8815356 | 10.12025 | 0.03469245 | 3.995294 | 4.897879 | 0.130121 | 2.90241 | 4086.083 | 1.073068 | 1.348419 | 0.3895768 | 0.5379264 | 1328.303
2100 | 2200 | 0.2133333 | 0.003299832 | 2.573333 | 0.0282882 | 0.3493333 | 0.0004714045 | 57.62165 | 0.07775698 | 12.0625 | 0.02564467 | 5.513857 | 7.310267 | -0.3679898 | 3.612829 | 6083.004 | 0.2257236 | 0.5791389 | 0.6160297 | 0.7028159 | 1896.289
2100 | 2600 | 0.1846667 | 0.003091206 | 2.512333 | 0.02812275 | 0.289 | 0.00294392 | 56.33706 | 0.5738817 | 13.60469 | 0.02065546 | 4.633705 | 6.609341 | 1.424496 | 11.69065 | 6204.584 | 0.6856939 | 1.74437 | 2.09931 | 13.0962 | 4976.389
2100 | 3000 | 0.1603333 | 0.0004714045 | 2.425667 | 0.01161417 | 0.2356667 | 0.003399346 | 53.00812 | 0.7646094 | 15.1289 | 0.01714922 | 4.809116 | 5.902589 | 0.3963594 | 2.978477 | 2895.539 | 0.9708057 | 1.05538 | 0.236872 | 0.5420557 | 383.0186
2700 | 200 | 2.042 | 0.03023243 | 4.71 | 0.09830904 | 6.226333 | 0.07121017 | 93.36527 | 1.067813 | 2.306562 | 0.490659 | 24.98291 | 30.19968 | 0.3709235 | 2.371549 | 7132.705 | 3.466167 | 3.58399 | 0.3785783 | 0.4712359 | 2297.636
2700 | 600 | 0.798 | 0.00509902 | 3.539 | 0.09625314 | 1.806 | 0.04042277 | 81.24413 | 1.818445 | 4.434837 | 0.1166283 | 7.037799 | 8.60962 | 0.08397883 | 2.363694 | 4732.08 | 0.07634384 | 0.1605898 | 0.1096813 | 0.2370476 | 728.0963
2700 | 1000 | 0.4903333 | 0.003771236 | 3.187333 | 0.05375459 | 1.009333 | 0.01222929 | 75.6759 | 0.9169048 | 6.50034 | 0.05140511 | 6.905368 | 8.234133 | -0.5722879 | 2.54918 | 4530.413 | 1.307357 | 1.489438 | 0.2946289 | 0.3225627 | 1044.031
2700 | 1400 | 0.341 | 0.0008164966 | 3.068333 | 0.051422 | 0.6893333 | 0.01065624 | 72.35696 | 1.118549 | 8.998045 | 0.02756793 | 5.298856 | 6.530348 | 0.00391211 | 3.128956 | 3704.733 | 0.4964417 | 0.3231302 | 0.4195312 | 1.304421 | 187.1452
2700 | 1800 | 0.2773333 | 0.006236096 | 2.912 | 0.0235372 | 0.509 | 0.008041559 | 68.69312 | 1.085265 | 10.5 | 0.0338291 | 5.201707 | 6.299474 | -0.02272685 | 2.480813 | 3764.427 | 1.313864 | 1.50197 | 0.3346922 | 0.2799888 | 893.195
2700 | 2200 | 0.2293333 | 0.0004714045 | 2.861667 | 0.01562761 | 0.4026667 | 0.002867442 | 66.41885 | 0.4729773 | 12.4782 | 0.02470142 | 3.796546 | 4.572203 | -0.2656264 | 2.446865 | 3841.685 | 0.167071 | 0.1847154 | 0.1494526 | 0.3185009 | 1574.113
2700 | 2600 | 0.204 | 0.001414214 | 2.751 | 0.01512173 | 0.3283333 | 0.002624669 | 64.00462 | 0.5116476 | 13.48529 | 0.01953164 | 4.046187 | 4.927086 | -0.3364406 | 2.408633 | 3402.971 | 0.4368802 | 0.4002921 | 0.2259855 | 0.4374693 | 816.4784
2700 | 3000 | 0.1806667 | 0.003299832 | 2.714333 | 0.01936205 | 0.2796667 | 0.004189935 | 62.90497 | 0.9424352 | 15.02399 | 0.01692907 | 3.757972 | 4.867002 | 0.2514344 | 3.20457 | 4370.510199 | 0.4075505 | 0.6823538 | 0.4327029 | 0.5240817 | 1081.175