## Sheet1
id | P | V | width | height | powder_cap | wth | est areas | 4340 density (g/cm3) | PFR (g/min) | Expected Area Added (mm2) | % Powder Capt
v1 | 1817 | 730 | 2.917 | 0.63 | 75.2 | 4.63015873 | 1.26971 | 7.85 | 9.68 | 1.689207 | 75.2
v1 | 1796 | 1300 | 2.606 | 0.35 | 65 | 7.445714286 | 0.61675 |  | 9.68 | 0.948555 | 65
v1 | 1029 | 960 | 2.214 | 0.43 | 50.9 | 5.148837209 | 0.65344 |  | 9.68 | 1.284501 | 50.9
v1 | 2584 | 1790 | 2.713 | 0.26 | 68.8 | 10.43461538 | 0.47369 |  | 9.68 | 0.688894 | 68.8
v1 | 2419 | 860 | 2.86 | 0.45 | 61 | 6.355555556 | 0.87476 |  | 9.68 | 1.433862 | 61
v2 | 2672 | 1550 | 2.794 | 0.31 | 73.3 | 9.012903226 |  |  | 9.68 | 0.795562 | 73.3
v2 | 2619 | 1310 | 2.792 | 0.34 | 68 | 8.211764706 |  |  | 9.68 | 0.941314 | 68
v2 | 2435 | 1100 | 2.94 | 0.39 | 69.1 | 7.538461538 |  |  | 9.68 | 1.121019 | 69.1
v2 | 2258 | 1330 | 2.853 | 0.32 | 66.3 | 8.915625 |  |  | 9.68 | 0.927159 | 66.3
v2 | 2307 | 1560 | 2.68 | 0.34 | 77.8 | 7.882352941 |  |  | 9.68 | 0.790462 | 77.8
v3 | 2159 | 1130 | 2.633 | 0.4 | 65.51442 | 6.5825 | 0.71493108 |  | 9.68 | 1.091257539 | 65.51442299
v3 | 2800 | 1000 | 3.027 | 0.46 | 76.65186 | 6.580434783 | 0.9452102 |  | 9.68 | 1.233121019 | 76.65186023
v3 | 2095 | 1480 | 2.614 | 0.26 | 54.80856 | 10.05384615 | 0.45665935 |  | 9.68 | 0.8331898778 | 54.80855711
v3 | 2371 | 1790 | 2.76 | 0.24 | 64.48882 | 11.5 | 0.44425988 |  | 9.68 | 0.6888944241 | 64.48881925
v3 | 2800 | 770 | 3.06 | 0.55 | 71.8399 | 5.563636364 | 1.1504843 |  | 9.68 | 1.601455869 | 71.83990032