## Sheet1
date | id | P (W) | V (mm/min) | width (mm) | height (mm) | powder_cap | wth | est areas (mm2) | 4340 density (g/cm3) | PFR (g/min) | Expected Area Added (mm2) | % Powder Capt | Spot size (mm) | Energy Density (J/mm2)
2022-08-04 | v1 | 1817 | 730 | 2.917 | 0.63 | 75.2 | 4.63015873 | 1.26971 | 7.85 | 9.68 | 1.689207 | 75.2 | 3 | 21.12763701
2022-08-04 | v1 | 1796 | 1300 | 2.606 | 0.35 | 65 | 7.445714286 | 0.61675 |  | 9.68 | 0.948555 | 65 | 3 | 11.72686268
2022-08-04 | v1 | 1029 | 960 | 2.214 | 0.43 | 50.9 | 5.148837209 | 0.65344 |  | 9.68 | 1.284501 | 50.9 | 3 | 9.09835758
2022-08-04 | v1 | 2584 | 1790 | 2.713 | 0.26 | 68.8 | 10.43461538 | 0.47369 |  | 9.68 | 0.688894 | 68.8 | 3 | 12.25344873
2022-08-04 | v1 | 2419 | 860 | 2.86 | 0.45 | 61 | 6.355555556 | 0.87476 |  | 9.68 | 1.433862 | 61 | 3 | 23.87570898
2022-08-04 | v2 | 2672 | 1550 | 2.794 | 0.31 | 73.3 | 9.012903226 | 0.583074 |  | 9.68 | 0.795562 | 73.3 | 3 | 14.63267124
2022-08-04 | v2 | 2619 | 1310 | 2.792 | 0.34 | 68 | 8.211764706 | 0.640299 |  | 9.68 | 0.941314 | 68 | 3 | 16.97004767
2022-08-04 | v2 | 2435 | 1100 | 2.94 | 0.39 | 69.1 | 7.538461538 | 0.775055 |  | 9.68 | 1.121019 | 69.1 | 3 | 18.78992904
2022-08-04 | v2 | 2258 | 1330 | 2.853 | 0.32 | 66.3 | 8.915625 | 0.614722 |  | 9.68 | 0.927159 | 66.3 | 3 | 14.41090171
2022-08-04 | v2 | 2307 | 1560 | 2.68 | 0.34 | 77.8 | 7.882352941 | 0.615218 |  | 9.68 | 0.790462 | 77.8 | 3 | 12.55283602
2022-08-04 | v3 | 2159 | 1130 | 2.633 | 0.4 | 65.51442 | 6.5825 | 0.71493108 |  | 9.68 | 1.091257539 | 65.51442299 | 3 | 16.21784175
2022-08-04 | v3 | 2800 | 1000 | 3.027 | 0.46 | 76.65186 | 6.580434783 | 0.9452102 |  | 9.68 | 1.233121019 | 76.65186023 | 3 | 23.76713817
2022-08-04 | v3 | 2095 | 1480 | 2.614 | 0.26 | 54.80856 | 10.05384615 | 0.45665935 |  | 9.68 | 0.8331898778 | 54.80855711 | 3 | 12.01548129
2022-08-04 | v3 | 2371 | 1790 | 2.76 | 0.24 | 64.48882 | 11.5 | 0.44425988 |  | 9.68 | 0.6888944241 | 64.48881925 | 3 | 11.24339278
2022-08-04 | v3 | 2800 | 770 | 3.06 | 0.55 | 71.8399 | 5.563636364 | 1.1504843 |  | 9.68 | 1.601455869 | 71.83990032 | 3 | 30.86641321
2022-08-04 | v4 | 2018 | 1800 | 2.533 | 0.29 | 72.22805 | 8.734482759 | 0.49481073 |  | 9.68 | 0.6850672328 | 72.22805387 | 3 | 9.516286671
2022-08-04 | v4 | 1661 | 1800 | 2.406 | 0.25 | 59.03690625 | 9.624 | 0.4044425 |  | 9.68 | 0.6850672328 | 59.03690625 | 3 | 7.832781051
2022-08-04 | v4 | 1303 | 1800 | 2.1 | 0.24 | 49.555 | 8.75 | 0.3394851 |  | 9.68 | 0.6850672328 | 49.55500478 | 3 | 6.144559729
2022-08-04 | v4 | 948 | 1800 | 1.68 | 0.22 | 36.45597 | 7.636363636 | 0.24974793 |  | 9.68 | 0.6850672328 | 36.45597367 | 3 | 4.470485513
2022-08-04 | v4 | 1802 | 1590 | 2.513 | 0.3 | 65.53876 | 8.376666667 | 0.5082844 |  | 9.68 | 0.7755478108 | 65.53875763 | 3 | 9.620032116