## Sheet1
id | V (mm/min) | P (W) | spot size (mm) | energy density (J/mm2) | surface power density (W/mm2) | g/min | width (mm) | height (mm) | powder_cap | wth | Estimated Zhang Area (mm2) | 4340 density (g/cm3) | Expected Area Added (mm2) | % Powder Capt | wtss
v1 | 1190 | 1143 | 1.5 | 32.61205 | 646.8057 | 9.53 | 1.446 | 0.25 | 24.1791 | 5.784 | 0.24667 | 7.85 | 1.020179 | 24.1791 | 0.964
v1 | 2080 | 928 | 1.4 | 17.38961 | 602.8399 | 9.53 | 1.46 | 0.15 | 25.2253 | 9.733333 | 0.14723 |  | 0.58366 | 25.2253 | 1.042857
v1 | 1570 | 2224 | 3.6 | 8.350097 | 218.4942 | 9.53 | 3.087 | 0.24 | 64.1831 | 12.8625 | 0.4963 |  | 0.7732565 | 64.1831 | 0.8575
v1 | 1940 | 1735 | 3.1 | 7.109446 | 229.8721 | 9.53 | 2.467 | 0.19 | 50.17101 | 12.98421 | 0.31396 |  | 0.6257798 | 50.17101 | 0.7958065
v1 | 1160 | 944 | 1.1 | 51.37952 | 993.3373 | 9.53 | 1.333 | 0.255 | 22.27387 | 5.227451 | 0.23311 |  | 1.046563 | 22.27387 | 1.211818
v2 | 1270 | 2415 | 3.993 | 9.111212 | 192.854 | 9.53 | 3.306 | 0.3 | 69.62283 | 11.02 | 0.66553544 |  | 0.9559155 | 69.62283 | 0.8279489
v2 | 1820 | 2450 | 4 | 6.427411 | 194.9648 | 9.53 | 3.154 | 0.195 | 61.65614 | 16.17436 | 0.41127111 |  | 0.66704 | 61.65614 | 0.7885
v2 | 2110 | 2229 | 3.563 | 6.357075 | 223.5571 | 9.53 | 2.807 | 0.15 | 48.89799 | 18.71333 | 0.28134021 |  | 0.5753615 | 48.89799 | 0.7878193
v2 | 1030 | 2205 | 3.503 | 13.32762 | 228.7907 | 9.53 | 3.234 | 0.36 | 66.49969 | 8.983333 | 0.78380065 |  | 1.178653 | 66.49969 | 0.9232087
v2 | 2370 | 2481 | 4 | 4.998271 | 197.4317 | 9.53 | 3.347 | 0.15 | 65.44512 | 22.31333 | 0.33523718 |  | 0.5122417 | 65.44512 | 0.83675
v3 | 1240 | 1949.8652 | 3.9632 | 7.648078 | 158.0603 | 9.53 | 3.207 | 0.3 | 65.96935 | 10.69 | 0.64586798 |  | 0.9790425 | 65.96935 | 0.8091946
v3 | 1040 | 2690 | 3.5775 | 15.43907 | 267.6105 | 9.53 | 3.44 | 0.36 | 71.34196 | 9.555556 | 0.83278887 |  | 1.16732 | 71.34196 | 0.9615653
v3 | 1840 | 1952.3759 | 4 | 5.066254 | 155.3651 | 9.53 | 2.926 | 0.18 | 53.37774 | 16.25556 | 0.35218073 |  | 0.6597895 | 53.37774 | 0.7315
v3 | 1420 | 1725.8444 | 3.4435 | 7.830229 | 185.3154 | 9.53 | 2.806 | 0.27 | 59.51323 | 10.39259 | 0.50880157 |  | 0.8549385 | 59.51323 | 0.8148686
v3 | 1620 | 2700 | 3.5232 | 10.25736 | 276.9487 | 9.53 | 3.153 | 0.23 | 64.78756 | 13.7087 | 0.48551185 |  | 0.7493906 | 64.78756 | 0.8949251
v4 | 1050 | 1487.7232 | 3.8993 | 7.119031 | 124.583 | 9.53 | 2.76 | 0.365 | 58.89147 | 7.561644 | 0.68090476 |  | 1.156203 | 58.89147 | 0.7078194
v4 | 870 | 1741.4997 | 3.5255 | 12.30337 | 178.3989 | 9.53 | 3.067 | 0.455 | 67.82943 | 6.740659 | 0.94650334 |  | 1.395417 | 67.82943 | 0.8699475
v4 | 750 | 2205.7992 | 4 | 14.04255 | 175.5319 | 9.53 | 3.593 | 0.52 | 78.22416 | 6.909615 | 1.26620165 |  | 1.618684 | 78.22416 | 0.89825
v4 | 650 | 2699.3976 | 4 | 19.82873 | 214.8112 | 9.53 | 3.894 | 0.6 | 84.95929 | 6.49 | 1.5867948 |  | 1.867712 | 84.95929 | 0.9735
v4 | 790 | 1113.6736 | 3.903 | 7.069604 | 93.08312 | 9.53 | 3.913 | 0.45 | 77.19194 | 8.695556 | 1.18622789 |  | 1.536725 | 77.19194 | 1.002562