## Sheet1
P (W) | V (mm/min) | heights avg (mm) | h std (mm) | widths avg (mm) | w std (mm) | xareas avg (mm2) | xareas std (mm2) | powder capt % | capt % std | w/h | roughness area (Sdr) | Ra avg (um) | Rq avg (um) | Rsk avg | Rsu avg | RSm avg (um) | Ra std (um) | Rq std (um) | Rsk std | Rsu std | RSm std (um)
300 | 200 | 0.8506667 | 0.004496913 | 1.838 | 0.008640988 | 0.8276667 | 0.005312459 | 24.79841 | 0.159171 | 2.160658 | 0.8796695 | 24.71822 | 30.29086 | 2.744089 | 0.1954015 | 2029.18 | 1.955753 | 2.766171 | 0.2768942 | 0.2384208 | 225.1158
300 | 600 | 0.2206667 | 0.006649979 | 1.401667 | 0.007363574 | 0.122 | 0.00294392 | 10.96603 | 0.2646157 | 6.351964 | 0.2737958 | 23.05386 | 29.36291 | 4.293007 | -0.3995239 | 1713.886 | 1.287066 | 1.661305 | 1.893107 | 0.2719892 | 187.4817
300 | 1000 | 0 | 0 | 0 | 0 | 0 | 0 | 0 | 0 |  | 0.209429 | 30.43845 | 37.21233 | 2.832279 | 0.06345516 | 818.0496 | 0.1241121 | 0.9196154 | 0.7422822 | 0.3437646 | 54.62881
300 | 1400 | 0 | 0 | 0 | 0 | 0 | 0 | 0 | 0 |  | 0.01480849 | 5.491966 | 7.058501 | 3.817403 | 0.7258477 | 1175.889 | 0.6226397 | 0.8349279 | 0.6425962 | 0.2331393 | 92.89081
300 | 1800 | 0 | 0 | 0 | 0 | 0 | 0 | 0 | 0 |  | 0.001926797 | 2.712665 | 3.426592 | 3.182106 | -0.4993413 | 1132.228 | 0.1068231 | 0.2211036 | 0.543667 | 0.3297238 | 195.6452
300 | 2200 | 0 | 0 | 0 | 0 | 0 | 0 | 0 | 0 |  | 0.001907954 | 2.790282 | 3.497078 | 3.018559 | -0.4912837 | 979.3272 | 0.4010813 | 0.4542502 | 0.5089549 | 0.1170217 | 138.8442
300 | 2600 | 0 | 0 | 0 | 0 | 0 | 0 | 0 | 0 |  | 0.001853165 | 2.991638 | 3.752756 | 3.36306 | -0.6995395 | 1113.266 | 0.2025443 | 0.3459073 | 0.4171658 | 0.162691 | 256.0399
300 | 3000 | 0 | 0 | 0 | 0 | 0 | 0 | 0 | 0 |  | 0.002071061 | 4.795664 | 5.874554 | 2.912682 | -0.1325648 | 3658.241 | 0.5671937 | 0.4985336 | 0.5110869 | 0.2841527 | 523.2264
900 | 200 | 1.089 | 0.0139523 | 2.856 | 0.02709243 | 2.062333 | 0.02288134 | 61.79128 | 0.6855668 | 2.62259 | 0.4583123 | 10.80715 | 13.21565 | 2.726623 | 0.3844308 | 2393.076 | 1.858579 | 2.097443 | 0.1953437 | 0.2155802 | 530.7859
900 | 600 | 0.3933333 | 0.003858612 | 2.273667 | 0.01880307 | 0.569 | 0.008602325 | 51.14485 | 0.7732243 | 5.780508 | 0.09672668 | 10.72708 | 14.50213 | 5.075849 | 1.20015 | 2020.308 | 0.04832782 | 0.2794625 | 1.235769 | 0.581275 | 613.3915
900 | 1000 | 0.241 | 0.002160247 | 1.943 | 0.02222611 | 0.295 | 0.00244949 | 44.1937 | 0.366956 | 8.062241 | 0.04483084 | 7.895133 | 10.27481 | 4.038758 | -0.1431317 | 1978.521 | 1.018839 | 1.330857 | 0.4878123 | 0.06821973 | 172.1352
900 | 1400 | 0.1683333 | 0.0004714045 | 1.777333 | 0.01347426 | 0.1856667 | 0.001247219 | 38.94039 | 0.2615828 | 10.55842 | 0.02657224 | 8.568559 | 10.61924 | 3.219542 | 0.2336419 | 2545.459 | 0.5501316 | 0.6449675 | 0.5635046 | 0.1911727 | 67.83333
900 | 1800 | 0.12 | 0.00294392 | 1.503 | 0.0212132 | 0.1113333 | 0.002867442 | 30.02176 | 0.7732243 | 12.525 | 0.01920144 | 7.485466 | 9.689972 | 3.651614 | -0.6127857 | 1942.085 | 1.029779 | 1.376937 | 0.06843218 | 0.1201126 | 365.3144
900 | 2200 | 0.09633333 | 0.004027682 | 1.346 | 0.03860915 | 0.076 | 0.004320494 | 25.04809 | 1.423949 | 13.97232 | 0.01409347 | 7.517675 | 9.618333 | 3.308243 | -0.0688768 | 2335.97 | 0.9486021 | 1.016373 | 0.422704 | 0.3983068 | 693.7916
900 | 2600 | 0.07966667 | 0.002867442 | 1.211333 | 0.05221962 | 0.05433333 | 0.003681787 | 21.16304 | 1.43407 | 15.20502 | 0.01263034 | 6.239395 | 7.803772 | 3.162087 | 0.1666422 | 1837.704 | 0.4968022 | 0.6791253 | 0.5347091 | 0.1538614 | 343.8877
900 | 3000 | 0.048 | 0.002828427 | 0.8196667 | 0.02858127 | 0.021 | 0.002160247 | 9.437977 | 0.9708743 | 17.07639 | 0.01096857 | 5.91251 | 7.601571 | 3.495112 | -0.389584 | 2337.633 | 0.5592493 | 0.74298 | 0.09365959 | 0.5733795 | 875.0239
1500 | 200 | 1.181 | 0.004320494 | 3.342333 | 0.0181169 | 2.552 | 0.01202775 | 76.4626 | 0.3603733 | 2.830087 | 0.3745515 | 8.022831 | 9.655876 | 2.496145 | 0.04291979 | 3392.241 | 0.8003312 | 0.953305 | 0.3060647 | 0.4167781 | 1659.341
1500 | 600 | 0.4306667 | 0.004109609 | 2.495667 | 0.01078064 | 0.7116667 | 0.007408704 | 63.96851 | 0.665935 | 5.794892 | 0.08560944 | 4.326616 | 5.583107 | 3.516676 | 0.1536319 | 2828.756 | 0.6273113 | 1.062946 | 1.197334 | 0.459353 | 275.6257
1500 | 1000 | 0.29 | 0.006377042 | 2.345 | 0.02885596 | 0.44 | 0.01070825 | 65.91603 | 1.604194 | 8.086207 | 0.04291176 | 10.5162 | 12.76157 | 2.250673 | 0.1265971 | 5920.711 | 2.275839 | 3.165027 | 0.1474167 | 0.2554632 | 1067.031
1500 | 1400 | 0.2043333 | 0.004784233 | 2.257 | 0.02546894 | 0.295 | 0.009273618 | 61.87118 | 1.944982 | 11.04568 | 0.02420404 | 6.888378 | 8.388889 | 2.370105 | -0.2147119 | 3021.319 | 1.085811 | 1.017894 | 0.3191093 | 0.3251169 | 1165.67
1500 | 1800 | 0.1496667 | 0.003299832 | 1.954333 | 0.02530261 | 0.187 | 0.006683313 | 50.42576 | 1.802199 | 13.05791 | 0.01785491 | 4.724837 | 5.92884 | 2.813207 | -0.8860076 | 3556.4 | 0.2545996 | 0.3080593 | 0.09831848 | 0.05935097 | 966.9273
1500 | 2200 | 0.1176667 | 0.002494438 | 1.835667 | 0.0299481 | 0.1323333 | 0.002867442 | 43.61444 | 0.9450519 | 15.60057 | 0.01229902 | 4.401526 | 5.635106 | 3.928386 | 0.2508445 | 3828.388 | 0.1571978 | 0.2380955 | 1.221936 | 0.4274164 | 342.6739
1500 | 2600 | 0.1123333 | 0.002357023 | 1.699 | 0.01849324 | 0.1103333 | 0.003091206 | 42.97525 | 1.204037 | 15.12463 | 0.01143833 | 5.611716 | 7.400107 | 5.196977 | 0.9534109 | 3050.565 | 0.5684504 | 0.7568864 | 1.465822 | 0.4602879 | 93.3414
1500 | 3000 | 0.07266667 | 0.0004714045 | 1.286 | 0.00244949 | 0.05233333 | 0.0004714045 | 23.52004 | 0.2118621 | 17.69725 | 0.01013084 | 6.488642 | 8.287067 | 3.183229 | -0.2689061 | 2986.681 | 0.6284208 | 1.06913 | 0.6961575 | 0.07407825 | 343.4226
2100 | 200 | 1.266333 | 0.007408704 | 3.566333 | 0.03652701 | 2.812 | 0.01779513 | 84.25267 | 0.5331747 | 2.816267 | 0.3356652 | 13.14432 | 16.6287 | 2.799511 | 0.5297478 | 2993.61 | 0.5119193 | 0.1948633 | 0.4640325 | 0.2342988 | 268.105
2100 | 600 | 0.4526667 | 0.008178563 | 2.68 | 0.01768238 | 0.7883333 | 0.01536952 | 70.85973 | 1.381497 | 5.920471 | 0.07887811 | 6.481646 | 8.120742 | 2.66026 | -0.1518449 | 5904.252 | 1.612995 | 2.180313 | 0.1312081 | 0.2946146 | 2055.382
2100 | 1000 | 0.288 | 0.004898979 | 2.528 | 0.01772005 | 0.454 | 0.009273618 | 68.01336 | 1.389273 | 8.777778 | 0.03280969 | 4.10985 | 5.030375 | 2.51124 | -0.06218817 | 3619.47 | 0.4301069 | 0.5643399 | 0.08608222 | 0.2487709 | 1179.622
2100 | 1400 | 0.206 | 0.0008164966 | 2.431 | 0.02677063 | 0.3056667 | 0.002357023 | 64.10833 | 0.494345 | 11.80097 | 0.01911727 | 3.642744 | 4.54437 | 2.998133 | -0.5926298 | 4266.965 | 1.005767 | 1.250562 | 0.3407265 | 0.5120194 | 1211.345
2100 | 1800 | 0.155 | 0.00509902 | 2.148333 | 0.02472965 | 0.1993333 | 0.008498366 | 53.75153 | 2.291639 | 13.86022 | 0.01417956 | 3.653987 | 4.519739 | 2.683046 | -0.4132238 | 3768.223 | 0.7873342 | 1.016442 | 0.3138559 | 0.5117417 | 2384.558
2100 | 2200 | 0.138 | 0.002828427 | 2.062333 | 0.03523571 | 0.1636667 | 0.005249339 | 53.94128 | 1.730078 | 14.94444 | 0.01103816 | 3.787463 | 4.667415 | 2.684019 | -0.5605615 | 3383.407 | 0.8856502 | 1.119754 | 0.2853589 | 0.1412509 | 803.9718
2100 | 2600 | 0.128 | 0.00244949 | 2.001333 | 0.03175252 | 0.1466667 | 0.004988877 | 57.12723 | 1.943186 | 15.63542 | 0.00978408 | 5.485641 | 6.787477 | 2.727072 | -0.4751816 | 3982.217 | 0.7306321 | 0.6514576 | 0.403015 | 0.4454711 | 358.2164
2100 | 3000 | 0.082 | 0.004898979 | 1.554333 | 0.03458645 | 0.06933333 | 0.006599663 | 31.16031 | 2.96607 | 18.95528 | 0.008647182 | 4.934445 | 6.138338 | 2.724545 | -0.4202773 | 3105.447 | 1.176371 | 1.46451 | 0.2229731 | 0.156832 | 747.4141
2700 | 200 | 1.103333 | 0.005792716 | 4.400333 | 0.02743882 | 3.008667 | 0.02904403 | 90.14517 | 0.8702123 | 3.988218 | 0.168285 | 13.19305 | 15.68295 | 2.504782 | -0.428094 | 3587.853 | 1.273528 | 1.04961 | 0.4812191 | 0.4108361 | 1224.859
2700 | 600 | 0.4413333 | 0.008219219 | 3.086667 | 0.03657261 | 0.8566667 | 0.01543445 | 77.00191 | 1.387333 | 6.993958 | 0.05290897 | 5.941918 | 7.365318 | 2.77108 | -0.05383594 | 2858.349 | 1.016797 | 1.214514 | 0.3405013 | 0.4963851 | 1072.64
2700 | 1000 | 0.2753333 | 0.008806563 | 2.867 | 0.06278535 | 0.4923333 | 0.004109609 | 73.75604 | 0.6156571 | 10.41283 | 0.02495405 | 5.525823 | 6.922642 | 2.944405 | 0.1932896 | 3014.232 | 1.800394 | 2.297924 | 0.4486966 | 0.3595153 | 912.5296
2700 | 1400 | 0.1996667 | 0.0004714045 | 2.665 | 0.03023243 | 0.335 | 0.003741657 | 70.2605 | 0.7847484 | 13.34725 | 0.0163547 | 3.677133 | 4.573293 | 2.774361 | 0.1981967 | 2741.785 | 0.8506285 | 1.087224 | 0.156125 | 0.3570158 | 1124.041
2700 | 1800 | 0.146 | 0.005354126 | 2.398333 | 0.03488393 | 0.2206667 | 0.01108553 | 59.5042 | 2.989284 | 16.42694 | 0.01070966 | 4.762228 | 6.219218 | 3.713728 | 0.3641544 | 4042.685 | 1.45138 | 1.873935 | 0.5592796 | 0.5141886 | 1512.464
2700 | 2200 | 0.133 | 0.004546061 | 2.277667 | 0.02309882 | 0.1816667 | 0.006649979 | 59.87373 | 2.191701 | 17.12531 | 0.01065423 | 6.378233 | 7.421802 | 2.039235 | -0.02252338 | 6765.259 | 0.4330276 | 0.4630799 | 0.2898138 | 0.07847871 | 1569.671
2700 | 2600 | 0.1176667 | 0.001699673 | 2.183 | 0.06437909 | 0.1506667 | 0.007318166 | 58.68524 | 2.850454 | 18.55241 | 0.008664664 | 4.947327 | 6.220232 | 2.679796 | -0.02757014 | 5128.37 | 0.6147958 | 0.8130155 | 0.1313085 | 0.6114408 | 1470.826
2700 | 3000 | 0.084 | 0.004242641 | 1.719 | 0.04968568 | 0.07533333 | 0.006128259 | 33.85687 | 2.754208 | 20.46429 | 0.007869732 | 6.205514 | 7.647204 | 2.620776 | -0.6496329 | 5288.998 | 0.5756708 | 0.6948443 | 0.2626379 | 0.2248475 | 1511.904